## Tensile Data
| Material Information |  | Material Composition (wt.%) | [25 empty] | Manufacturing and Treatment Information | [7 empty] | Irradiation Conditions |  |  | Specimen Dimensions | [7 empty] | Tensile Test Conditions |  | Tensile Properties
Reference | Material | Material Group | C (wt.%) | Si (wt.%) | Mn (wt.%) | P (wt.%) | S (wt.%) | Ni (wt.%) | Cr (wt.%) | Mo (wt.%) | Al (wt.%) | N (wt.%) | Ti (wt.%) | Fe (wt.%) | Nb (wt.%) | B (wt.%) | Cu (wt.%) | V (wt.%) | Mg (wt.%) | Y (wt.%) | Zr (wt.%) | Zn (wt.%) | W (wt.%) | Sn (wt.%) | Co (wt.%) | O (wt.,%) | Ta (wt.%) | H (wt.%) | Manufacturing | Treatment | Treatment – Three Categories | Post Treatment Temperature (C) | Post Treatment Time (h) | Cooling | Microstructure | Grain size (um) | Irradiation Dose (mdpa) | Irradiation Temperature (C) | Irradiation Time (h) | Specimen Size Type | Gauge Length (mm) | Thickness (mm) | Fillet Radius (mm) | Width (mm) | Aspect Ratio (L/W) | Aspect Ratio (R/W) | Aspect Ratio (T/W) | Test Temperature (C) | Strain Rate (1/s) | Yield Strength (MPa) | Ultimate Tensile Strength (MPa) | Uniform Elongation (%) | Total Elongation (%)
1 | SS304L | NSM, Rector Internals | 0.02 | 0.45 | 1.3 |  |  | 8.02 | 18.3 | 0.074 |  |  |  | 71.836 | [14 empty] | EDM and mechanical grinding | Annealed | Solution Annealed | [8 empty] | SS-J | 5 | 0.75 | 1.4 | 1.2 | 4.1667 | 1.1667 | 0.625 | 23 | 0.001 | 274 | 789 | 67 | 76
1 | SS304L | NSM, Rector Internals | 0.02 | 0.45 | 1.3 |  |  | 8.02 | 18.3 | 0.074 |  |  |  | 71.836 | [14 empty] | EDM and mechanical grinding | Annealed | Solution Annealed | [8 empty] | SS-2E1 | 3.55 | 0.4 | 0.3 | 0.8 | 4.4375 | 0.375 | 0.5 | 23 | 0.001 | 272 | 781 | 69 | 80
1 | FeCrAl | NSM, Fuel Cladding |  | 0.13 |  |  |  |  | 13.1 | 2 | 5.3 |  |  | 79.41 | 0.01 |  |  |  |  | 0.05 | [8 empty] | EDM and mechanical grinding | Thermo-mechanical treatment (TMT) | Solution Annealed | [8 empty] | SS-J | 5 | 0.75 | 1.4 | 1.2 | 4.1667 | 1.1667 | 0.625 | 23 | 0.001 | 710 | 767 | 7.9 | 14.8
1 | FeCrAl | NSM, Fuel Cladding |  | 0.13 |  |  |  |  | 13.1 | 2 | 5.3 |  |  | 79.41 | 0.01 |  |  |  |  | 0.05 | [8 empty] | EDM and mechanical grinding | Thermo-mechanical treatment (TMT) | Solution Annealed | [8 empty] | SS- Mini 1S1 | 2.55 | 0.4 | 0.3 | 0.8 | 3.1875 | 0.375 | 0.5 | 23 | 0.001 | 607 | 760 | 10.8 | 23.1
1 | FeCrAl | NSM, Fuel Cladding |  | 0.13 |  |  |  |  | 13.1 | 2 | 5.3 |  |  | 79.41 | 0.01 |  |  |  |  | 0.05 | [8 empty] | EDM and mechanical grinding | Thermo-mechanical treatment (TMT) | Solution Annealed | [8 empty] | SS- Mini 1E1 | 2.55 | 0.4 | 0.3 | 0.8 | 3.1875 | 0.375 | 0.5 | 23 | 0.001 | 725 | 782 | 6.6 | 18.2
1 | FeCrAl | NSM, Fuel Cladding |  | 0.13 |  |  |  |  | 13.1 | 2 | 5.3 |  |  | 79.41 | 0.01 |  |  |  |  | 0.05 | [8 empty] | EDM and mechanical grinding | Thermo-mechanical treatment (TMT) | Solution Annealed | [8 empty] | SS- Mini 1S2 | 2.55 | 0.6 | 0.3 | 0.8 | 3.1875 | 0.375 | 0.75 | 23 | 0.001 | 663 | 796 | 10 | 29
1 | FeCrAl | NSM, Fuel Cladding |  | 0.13 |  |  |  |  | 13.1 | 2 | 5.3 |  |  | 79.41 | 0.01 |  |  |  |  | 0.05 | [8 empty] | EDM and mechanical grinding | Thermo-mechanical treatment (TMT) | Solution Annealed | [8 empty] | SS- Mini 1E2 | 2.55 | 0.6 | 0.3 | 0.8 | 3.1875 | 0.375 | 0.75 | 23 | 0.001 | 761 | 826 | 9 | 28
1 | FeCrAl | NSM, Fuel Cladding |  | 0.13 |  |  |  |  | 13.1 | 2 | 5.3 |  |  | 79.41 | 0.01 |  |  |  |  | 0.05 | [8 empty] | EDM and mechanical grinding | Thermo-mechanical treatment (TMT) | Solution Annealed | [8 empty] | SS- Mini 2S1 | 3.55 | 0.4 | 0.3 | 0.8 | 4.4375 | 0.375 | 0.5 | 23 | 0.001 | 708 | 821 | 9 | 18
1 | FeCrAl | NSM, Fuel Cladding |  | 0.13 |  |  |  |  | 13.1 | 2 | 5.3 |  |  | 79.41 | 0.01 |  |  |  |  | 0.05 | [8 empty] | EDM and mechanical grinding | Thermo-mechanical treatment (TMT) | Solution Annealed | [8 empty] | SS- Mini 2E1 | 3.55 | 0.4 | 0.3 | 0.8 | 4.4375 | 0.375 | 0.5 | 23 | 0.001 | 705 | 761 | 7 | 15
1 | FeCrAl | NSM, Fuel Cladding |  | 0.13 |  |  |  |  | 13.1 | 2 | 5.3 |  |  | 79.41 | 0.01 |  |  |  |  | 0.05 | [8 empty] | EDM and mechanical grinding | Thermo-mechanical treatment (TMT) | Solution Annealed | [8 empty] | SS- Mini 2S2 | 3.55 | 0.6 | 0.3 | 0.8 | 4.4375 | 0.375 | 0.75 | 23 | 0.001 | 702 | 822 | 11 | 25
1 | FeCrAl | NSM, Fuel Cladding |  | 0.13 |  |  |  |  | 13.1 | 2 | 5.3 |  |  | 79.41 | 0.01 |  |  |  |  | 0.05 | [8 empty] | EDM and mechanical grinding | Thermo-mechanical treatment (TMT) | Solution Annealed | [8 empty] | SS- Mini 2E2 | 3.55 | 0.6 | 0.3 | 0.8 | 4.4375 | 0.375 | 0.75 | 23 | 0.001 | 753 | 821 | 9 | 22
1 | A-718 | RPVS |  |  | 0.23 |  |  | 58.77 | 18.5 | 3.03 | 0.48 |  |  | 18.7 | [10 empty] | 0.29 |  |  |  | EDM and mechanical grinding | Solution heat treated and precipitation-hardened | Solution Annealed | [8 empty] | SS-J | 5 | 0.75 | 1.4 | 1.2 | 4.1667 | 1.1667 | 0.625 | 23 | 0.001 | 1237 | 1461 | 16.3 | 22.5
1 | A-718 | RPVS |  |  | 0.23 |  |  | 58.77 | 18.5 | 3.03 | 0.48 |  |  | 18.7 | [10 empty] | 0.29 |  |  |  | EDM and mechanical grinding | Solution heat treated and precipitation-hardened | Solution Annealed | [8 empty] | SS-2E1 | 3.55 | 0.4 | 0.3 | 0.8 | 4.4375 | 0.375 | 0.5 | 23 | 0.001 | 1170 | 1386 | 15.4 | 21
1 | Aluminum 6061 | NSM, Support Structures |  | 0.66 | 0.08 |  |  | 0.02 | 0.13 |  | 98.25 |  | 0.08 | 0.35 |  |  | 0.23 |  | 0.86 |  |  | 0.08 | [6 empty] | EDM and mechanical grinding | Annealed | Solution Annealed | [8 empty] | SS-J | 5 | 0.75 | 1.4 | 1.2 | 4.1667 | 1.1667 | 0.625 | 23 | 0.001 | 72 | 122 | 18.1 | 27.3
1 | Aluminum 6061 | NSM, Support Structures |  | 0.66 | 0.08 |  |  | 0.02 | 0.13 |  | 98.25 |  | 0.08 | 0.35 |  |  | 0.23 |  | 0.86 |  |  | 0.08 | [6 empty] | EDM and mechanical grinding | Annealed | Solution Annealed | [8 empty] | SS-2E1 | 3.55 | 0.4 | 0.3 | 0.8 | 4.4375 | 0.375 | 0.5 | 23 | 0.001 | 73 | 119 | 16.9 | 26.5
1 | Aluminum 6061-T6 | NSM, Support Structures |  | 0.66 | 0.08 |  |  | 0.02 | 0.13 |  | 98.25 |  | 0.08 | 0.35 |  |  | 0.23 |  | 0.86 |  |  | 0.08 | [6 empty] | EDM and mechanical grinding | Solution heat treated and precipitation-hardened | Solution Annealed | [8 empty] | SS-J | 5 | 0.75 | 1.4 | 1.2 | 4.1667 | 1.1667 | 0.625 | 23 | 0.001 | 294 | 315 | 7.2 | 15.4
1 | Aluminum 6061-T6 | NSM, Support Structures |  | 0.66 | 0.08 |  |  | 0.02 | 0.13 |  | 98.25 |  | 0.08 | 0.35 |  |  | 0.23 |  | 0.86 |  |  | 0.08 | [6 empty] | EDM and mechanical grinding | Solution heat treated and precipitation-hardened | Solution Annealed | [8 empty] | SS-2E1 | 3.55 | 0.4 | 0.3 | 0.8 | 4.4375 | 0.375 | 0.5 | 23 | 0.001 | 279 | 301 | 5.8 | 14.3
2 | Zircaloy-4 | Fuel Cladding | [5 empty] | 0.007 | 0.1 |  |  |  |  | 0.2 | [6 empty] | 98.173 |  |  | 1.4 |  | 0.12 |  |  |  | Cold worked and stress relieved | 20% cold-worked | 650 | 0.5 | [6 empty] | ASTM 1:1 | 10 | 0.64 | 7.5 | 10 | 1 | 0.75 | 0.064 | 23 | 0.001 | 446 | 488 | 10.5 | 59
2 | Zircaloy-4 | Fuel Cladding | [5 empty] | 0.007 | 0.1 |  |  |  |  | 0.2 | [6 empty] | 98.173 |  |  | 1.4 |  | 0.12 |  |  |  | Cold worked and stress relieved | 20% cold-worked | 650 | 0.5 | [6 empty] | ASTM 3:2A | 15 | 0.64 | 5 | 10 | 1.5 | 0.5 | 0.064 | 23 | 0.001 | 448 | 482 | 7.6 | 37
2 | Zircaloy-4 | Fuel Cladding | [5 empty] | 0.007 | 0.1 |  |  |  |  | 0.2 | [6 empty] | 98.173 |  |  | 1.4 |  | 0.12 |  |  |  | Cold worked and stress relieved | 20% cold-worked | 650 | 0.5 | [6 empty] | ASTM 3:2B | 15 | 0.64 | 7.5 | 10 | 1.5 | 0.75 | 0.064 | 23 | 0.001 | 450 | 483 | 8.8 | 44
2 | Zircaloy-4 | Fuel Cladding | [5 empty] | 0.007 | 0.1 |  |  |  |  | 0.2 | [6 empty] | 98.173 |  |  | 1.4 |  | 0.12 |  |  |  | Cold worked and stress relieved | 20% cold-worked | 650 | 0.5 | [6 empty] | ASTM 4:1 | 40 | 0.64 | 10 | 10 | 4 | 1 | 0.064 | 23 | 0.001 | 469 | 488 | 8.8 | 28
3 | SS316L | SS316 | 0.018 | 0.42 | 1.74 | 0.04 | 0.26 | 10.1 | 16.9 | 2.05 |  | 0.08 |  | 68.052 |  |  | 0.34 | [11 empty] | Commercial | Cold work | 20% cold-worked |  |  |  |  | 50 |  |  |  | SS-1 | 20.32 | 0.76 | 6.35 | 1.52 | 13.36842 | 4.177632 | 0.5 | 23 | 0.001 | 721.0682 | 822.8715 | 17.51853 | 25.25934
3 | SS316L | SS316 | 0.018 | 0.42 | 1.74 | 0.04 | 0.26 | 10.1 | 16.9 | 2.05 |  | 0.08 |  | 68.052 |  |  | 0.34 | [11 empty] | Commercial | Annealed at 1163k | Solution Annealed | 890 | 0.5 | furnace |  | 24 |  |  |  | SS-1 | 20.32 | 0.76 | 6.35 | 1.52 | 13.36842 | 4.177632 | 0.5 | 23 | 0.001 | 544.8071 | 738.8941 | 33.68711 | 41.11917
3 | SS316L | SS316 | 0.018 | 0.42 | 1.74 | 0.04 | 0.26 | 10.1 | 16.9 | 2.05 |  | 0.08 |  | 68.052 |  |  | 0.34 | [11 empty] | Commercial | Heat treated-annealed | Heat Treatment | 1050 | 0.5 | furnace |  | 34 |  |  |  | SS-1 | 20.32 | 0.76 | 6.35 | 1.52 | 13.36842 | 4.177632 | 0.5 | 23 | 0.001 | 264.3917 | 624.061 | 67.24916 | 74.71979
3 | A-213L | Commercial Steel | 0.01 | 0.45 | 5.1 | 0.03 | 0.01 | 12.6 | 17.7 | 2 |  | 0.32 |  | 57.98 |  |  | 2.8 | [5 empty] | 1 | [5 empty] | Cast steel | [10 empty] | SS-1 | 20.32 | 0.76 | 6.35 | 1.52 | 13.36842 | 4.177632 | 0.5 | 23 | 0.001 | 235.0148 | 442.7656 | 41.89389 | 45.01606
3 | F82H | NSM, Support Structures | 0.09 | 0.1 | 0.21 |  |  |  | 7.46 |  |  | 0.006 |  | 90.174 | [8 empty] | 1.96 | [5 empty] | Ferritic steel | Austenization (1039.85C for 0.5 hour), then air cooled, then tempering (739.85C for 1hour) | Solution Annealed | 740 | 0.5 | air | [5 empty] | SS-1 | 20.32 | 0.76 | 6.35 | 1.52 | 13.36842 | 4.177632 | 0.5 | 23 | 0.001 | 488.724 | 609.4318 | 5.759562 | 10.87374
3 | A-533B | RPVS | 0.21 | 0.24 | 1.31 | 0.009 | 0.012 | 0.65 | 0.08 | 0.54 |  | 0.011 |  | 96.828 |  |  | 0.11 | [11 empty] | RPV steel | normalized(912.85C), annealed(597.85C for 4 hour), then water quench, then tempered at (662.85C for 4hour), then stress-relief annealed (620.85C for 40hour), then cooled in the furnace | Heat Treatment | 621 | 4 | furnace | [5 empty] | SS-1 | 20.32 | 0.76 | 6.35 | 1.52 | 13.36842 | 4.177632 | 0.5 | 23 | 0.001 | 472.7003 | 619.3592 | 8.086858 | 10.99362
3 | SS316L | SS316 | 0.018 | 0.42 | 1.74 | 0.04 | 0.26 | 10.1 | 16.9 | 2.05 |  | 0.08 |  | 68.052 |  |  | 0.34 | [11 empty] | Commercial | cold work | 20% cold-worked |  |  |  |  | 50 |  |  |  | SS-2 | 12.7 | 0.25 | 2.4 | 1.12 | 11.33929 | 2.142857 | 0.2232143 | 23 | 0.001 | 691.8459 | 808.0661 | 10.90411 | 13.8816
3 | SS316L | SS316 | 0.018 | 0.42 | 1.74 | 0.04 | 0.26 | 10.1 | 16.9 | 2.05 |  | 0.08 |  | 68.052 |  |  | 0.34 | [11 empty] | Commercial | annealed at 1163k | Heat Treatment | 890 | 0.5 | furnace |  | 24 |  |  |  | SS-2 | 12.7 | 0.25 | 2.4 | 1.12 | 11.33929 | 2.142857 | 0.2232143 | 23 | 0.001 | 522.0215 | 732.7296 | 32.09475 | 34.75213
3 | SS316L | SS316 | 0.018 | 0.42 | 1.74 | 0.04 | 0.26 | 10.1 | 16.9 | 2.05 |  | 0.08 |  | 68.052 |  |  | 0.34 | [11 empty] | Commercial | heat treated-annealed | Solution Annealed | 1050 | 0.5 | furnace |  | 34 |  |  |  | SS-2 | 12.7 | 0.25 | 2.4 | 1.12 | 11.33929 | 2.142857 | 0.2232143 | 23 | 0.001 | 249.2068 | 593.2101 | 61.00221 | 63.88375
3 | A-213L | Commercial Steel | 0.01 | 0.45 | 5.1 | 0.03 | 0.01 | 12.6 | 17.7 | 2 |  | 0.32 |  | 57.98 |  |  | 2.8 | [5 empty] | 1 | [5 empty] | Cast steel | [10 empty] | SS-2 | 12.7 | 0.25 | 2.4 | 1.12 | 11.33929 | 2.142857 | 0.2232143 | 23 | 0.001 | 232.1369 | 444.0061 | 52.91792 | 54.35799
3 | F82H | NSM, Support Structures | 0.09 | 0.1 | 0.21 |  |  |  | 7.46 |  |  | 0.006 |  | 90.174 | [8 empty] | 1.96 | [5 empty] | Ferritic steel | austenization (1039.85C for 0.5 hour), then air cooled, then tempering (739.85C for 1hour) | Solution Annealed | 740 | 1 | air | [5 empty] | SS-2 | 12.7 | 0.25 | 2.4 | 1.12 | 11.33929 | 2.142857 | 0.2232143 | 23 | 0.001 | 490.0976 | 616.8498 | 6.372009 | 8.9758
3 | A-533B | RPVS | 0.21 | 0.24 | 1.31 | 0.009 | 0.012 | 0.65 | 0.08 | 0.54 |  | 0.011 |  | 96.828 |  |  | 0.11 | [11 empty] | RPV steel | normalized(912.85C), annealed(597.85C for 4 hour), then water quench, then tempered at (662.85C for 4hour), then stress-relief annealed (620.85C for 40hour), then cooled in the furnace | Heat Treatment | 621 | 4 | furnace | [5 empty] | SS-2 | 12.7 | 0.25 | 2.4 | 1.12 | 11.33929 | 2.142857 | 0.2232143 | 23 | 0.001 | 434.8203 | 579.869 | 5.269606 | 6.928897
3 | SS316L | SS316 | 0.018 | 0.42 | 1.74 | 0.04 | 0.26 | 10.1 | 16.9 | 2.05 |  | 0.08 |  | 68.052 |  |  | 0.34 | [11 empty] | Commercial | cold work | 20% cold-worked |  |  |  |  | 50 |  |  |  | SS-3 | 7.62 | 0.76 | 3.95 | 1.52 | 5.013158 | 2.598684 | 0.5 | 23 | 0.001 | 763.7982 | 830.27 | 12.25149 | 26.3445
3 | SS316L | SS316 | 0.018 | 0.42 | 1.74 | 0.04 | 0.26 | 10.1 | 16.9 | 2.05 |  | 0.08 |  | 68.052 |  |  | 0.34 | [11 empty] | Commercial | annealed at 1163k | Heat Treatment | 890 | 0.5 | furnace |  | 24 |  |  |  | SS-3 | 7.62 | 0.76 | 3.95 | 1.52 | 5.013158 | 2.598684 | 0.5 | 23 | 0.001 | 554.1543 | 732.716 | 37.60676 | 51.95499
3 | SS316L | SS316 | 0.018 | 0.42 | 1.74 | 0.04 | 0.26 | 10.1 | 16.9 | 2.05 |  | 0.08 |  | 68.052 |  |  | 0.34 | [11 empty] | Commercial | heat treated-annealed | Solution Annealed | 1050 | 0.5 | furnace |  | 34 |  |  |  | SS-3 | 7.62 | 0.76 | 3.95 | 1.52 | 5.013158 | 2.598684 | 0.5 | 23 | 0.001 | 260.3858 | 616.6478 | 78.51817 | 92.0562
3 | A-213L | Commercial Steel | 0.01 | 0.45 | 5.1 | 0.03 | 0.01 | 12.6 | 17.7 | 2 |  | 0.32 |  | 57.98 |  |  | 2.8 | [5 empty] | 1 | [5 empty] | Cast steel | [10 empty] | SS-3 | 7.62 | 0.76 | 3.95 | 1.52 | 5.013158 | 2.598684 | 0.5 | 23 | 0.001 | 231.0089 | 457.57 | 63.69697 | 71.42566
3 | F82H | NSM, Support Structures | 0.09 | 0.1 | 0.21 |  |  |  | 7.46 |  |  | 0.006 |  | 90.174 | [8 empty] | 1.96 | [5 empty] | Ferritic steel | austenization (1039.85C for 0.5 hour), then air cooled, then tempering (739.85C for 1hour) | Solution Annealed | 740 | 1 | air | [5 empty] | SS-3 | 7.62 | 0.76 | 3.95 | 1.52 | 5.013158 | 2.598684 | 0.5 | 23 | 0.001 | 482.0475 | 599.5571 | 6.861966 | 18.0531
3 | A-533B | RPVS | 0.21 | 0.24 | 1.31 | 0.009 | 0.012 | 0.65 | 0.08 | 0.54 |  | 0.011 |  | 96.828 |  |  | 0.11 | [11 empty] | RPV steel | normalized(912.85C), annealed(597.85C for 4 hour), then water quench, then tempered at (662.85C for 4hour), then stress-relief annealed (620.85C for 40hour), then cooled in the furnace | Heat Treatment | 621 | 4 | furnace | [5 empty] | SS-3 | 7.62 | 0.76 | 3.95 | 1.52 | 5.013158 | 2.598684 | 0.5 | 23 | 0.001 | 486.0534 | 641.5691 | 10.16917 | 19.66277
3 | SS316L | SS316 | 0.018 | 0.42 | 1.74 | 0.04 | 0.26 | 10.1 | 16.9 | 2.05 |  | 0.08 |  | 68.052 |  |  | 0.34 | [11 empty] | Commercial | cold work | 20% cold-worked |  |  |  |  | 50 |  |  |  | SS-J3 | 5 | 0.75 | 1.4 | 1.2 | 4.166667 | 1.166667 | 0.625 | 23 | 0.001 | 734.4214 | 805.58 | 16.6611 | 38.12885
3 | SS316L | SS316 | 0.018 | 0.42 | 1.74 | 0.04 | 0.26 | 10.1 | 16.9 | 2.05 |  | 0.08 |  | 68.052 |  |  | 0.34 | [11 empty] | Commercial | annealed at 1163k | Heat Treatment | 890 | 0.5 | furnace |  | 24 |  |  |  | SS-J3 | 5 | 0.75 | 1.4 | 1.2 | 4.166667 | 1.166667 | 0.625 | 23 | 0.001 | 519.4362 | 715.429 | 37.36178 | 54.12433
3 | SS316L | SS316 | 0.018 | 0.42 | 1.74 | 0.04 | 0.26 | 10.1 | 16.9 | 2.05 |  | 0.08 |  | 68.052 |  |  | 0.34 | [11 empty] | Commercial | heat treated-annealed | Solution Annealed | 1050 | 0.5 | furnace |  | 34 |  |  |  | SS-J3 | 5 | 0.75 | 1.4 | 1.2 | 4.166667 | 1.166667 | 0.625 | 23 | 0.001 | 245.6973 | 606.7674 | 70.06641 | 87.18326
3 | A-213L | Commercial Steel | 0.01 | 0.45 | 5.1 | 0.03 | 0.01 | 12.6 | 17.7 | 2 |  | 0.32 |  | 57.98 |  |  | 2.8 | [5 empty] | 1 | [5 empty] | Cast steel | [10 empty] | SS-J3 | 5 | 0.75 | 1.4 | 1.2 | 4.166667 | 1.166667 | 0.625 | 23 | 0.001 | 217.6558 | 430.41 | 58.42993 | 68.44799
3 | F82H | NSM, Support Structures | 0.09 | 0.1 | 0.21 |  |  |  | 7.46 |  |  | 0.006 |  | 90.174 | [8 empty] | 1.96 | [5 empty] | Ferritic steel | austenization (1039.85C for 0.5 hour), then air cooled, then tempering (739.85C for 1hour) | Solution Annealed | 740 | 1 | air | [5 empty] | SS-J3 | 5 | 0.75 | 1.4 | 1.2 | 4.166667 | 1.166667 | 0.625 | 23 | 0.001 | 484.7181 | 597.0829 | 7.474412 | 22.79484
3 | A-533B | RPVS | 0.21 | 0.24 | 1.31 | 0.009 | 0.012 | 0.65 | 0.08 | 0.54 |  | 0.011 |  | 96.828 |  |  | 0.11 | [11 empty] | RPV steel | normalized(912.85C), annealed(597.85C for 4 hour), then water quench, then tempered at (662.85C for 4hour), then stress-relief annealed (620.85C for 40hour), then cooled in the furnace | Heat Treatment | 621 | 4 | furnace | [5 empty] | SS-J3 | 5 | 0.75 | 1.4 | 1.2 | 4.166667 | 1.166667 | 0.625 | 23 | 0.001 | 483.3828 | 641.5637 | 9.924196 | 21.56081
3 | SS316L | SS316 | 0.018 | 0.42 | 1.74 | 0.04 | 0.26 | 10.1 | 16.9 | 2.05 |  | 0.08 |  | 68.052 |  |  | 0.34 | [11 empty] | Commercial | cold work | 20% cold-worked |  |  |  |  | 50 |  |  |  | SS-Mini | 2.3 | 0.25 |  | 0.4 | 5.75 |  | 0.625 | 23 | 0.001 | 643.6202 | 743.8592 | 9.31175 | 21.0674
3 | SS316L | SS316 | 0.018 | 0.42 | 1.74 | 0.04 | 0.26 | 10.1 | 16.9 | 2.05 |  | 0.08 |  | 68.052 |  |  | 0.34 | [11 empty] | Commercial | annealed at 1163k | Heat Treatment | 890 | 0.5 | furnace |  | 24 |  |  |  | SS-Mini | 2.3 | 0.25 |  | 0.4 | 5.75 |  | 0.625 | 23 | 0.001
3 | SS316L | SS316 | 0.018 | 0.42 | 1.74 | 0.04 | 0.26 | 10.1 | 16.9 | 2.05 |  | 0.08 |  | 68.052 |  |  | 0.34 | [11 empty] | Commercial | heat treated-annealed | Solution Annealed | 1050 | 0.5 | furnace |  | 34 |  |  |  | SS-Mini | 2.3 | 0.25 |  | 0.4 | 5.75 |  | 0.625 | 23 | 0.001 | 228.3383 | 561.0935 | 56.10264 | 56.0377
3 | A-213L | Commercial Steel | 0.01 | 0.45 | 5.1 | 0.03 | 0.01 | 12.6 | 17.7 | 2 |  | 0.32 |  | 57.98 |  |  | 2.8 | [5 empty] | 1 | [5 empty] | Cast steel | [10 empty] | SS-Mini | 2.3 | 0.25 |  | 0.4 | 5.75 |  | 0.625 | 23 | 0.001
3 | F82H | NSM, Support Structures | 0.09 | 0.1 | 0.21 |  |  |  | 7.46 |  |  | 0.006 |  | 90.174 | [8 empty] | 1.96 | [5 empty] | Ferritic steel | austenization (1039.85C for 0.5 hour), then air cooled, then tempering (739.85C for 1hour) | Solution Annealed | 740 | 1 | air | [5 empty] | SS-Mini | 2.3 | 0.25 |  | 0.4 | 5.75 |  | 0.625 | 23 | 0.001
3 | A-533B | RPVS | 0.21 | 0.24 | 1.31 | 0.009 | 0.012 | 0.65 | 0.08 | 0.54 |  | 0.011 |  | 96.828 |  |  | 0.11 | [11 empty] | RPV steel | normalized(912.85C), annealed(597.85C for 4 hour), then water quench, then tempered at (662.85C for 4hour), then stress-relief annealed (620.85C for 40hour), then cooled in the furnace | Heat Treatment | 621 | 4 | furnace | [5 empty] | SS-Mini | 2.3 | 0.25 |  | 0.4 | 5.75 |  | 0.625 | 23 | 0.001
3 | SS316L | SS316 | 0.018 | 0.42 | 1.74 | 0.04 | 0.26 | 10.1 | 16.9 | 2.05 |  | 0.08 |  | 68.052 |  |  | 0.34 | [11 empty] | Commercial | cold work | 20% cold-worked |  |  |  |  | 50 |  |  |  | ASTM A | 28 | 2.98 | 6 | 6.96 | 4.666667 | 1 | 1 | 23 | 0.001
3 | SS316L | SS316 | 0.018 | 0.42 | 1.74 | 0.04 | 0.26 | 10.1 | 16.9 | 2.05 |  | 0.08 |  | 68.052 |  |  | 0.34 | [11 empty] | Commercial | annealed at 1163k | Heat Treatment | 890 | 0.5 | furnace |  | 24 |  |  |  | ASTM A | 28 | 2.98 | 6 | 6.96 | 4.666667 | 1 | 1 | 23 | 0.001
3 | SS316L | SS316 | 0.018 | 0.42 | 1.74 | 0.04 | 0.26 | 10.1 | 16.9 | 2.05 |  | 0.08 |  | 68.052 |  |  | 0.34 | [11 empty] | Commercial | heat treated-annealed | Solution Annealed | 1050 | 0.5 | furnace |  | 34 |  |  |  | ASTM A | 28 | 2.98 | 6 | 6.96 | 4.666667 | 1 | 1 | 23 | 0.001
3 | A-213L | Commercial Steel | 0.01 | 0.45 | 5.1 | 0.03 | 0.01 | 12.6 | 17.7 | 2 |  | 0.32 |  | 57.98 |  |  | 2.8 | [5 empty] | 1 | [5 empty] | Cast steel | [10 empty] | ASTM A | 28 | 2.98 | 6 | 6.96 | 4.666667 | 1 | 1 | 23 | 0.001
3 | F82H | NSM, Support Structures | 0.09 | 0.1 | 0.21 |  |  |  | 7.46 |  |  | 0.006 |  | 90.174 | [8 empty] | 1.96 | [5 empty] | Ferritic steel | austenization (1039.85C for 0.5 hour), then air cooled, then tempering (739.85C for 1hour) | Solution Annealed | 740 | 1 | air | [5 empty] | ASTM A | 28 | 2.98 | 6 | 6.96 | 4.666667 | 1 | 1 | 23 | 0.001 | 447.3294 | 620.5591 | 8.086858 | 21.9743
3 | A-533B | RPVS | 0.21 | 0.24 | 1.31 | 0.009 | 0.012 | 0.65 | 0.08 | 0.54 |  | 0.011 |  | 96.828 |  |  | 0.11 | [11 empty] | RPV steel | normalized(912.85C), annealed(597.85C for 4 hour), then water quench, then tempered at (662.85C for 4hour), then stress-relief annealed (620.85C for 40hour), then cooled in the furnace | Heat Treatment | 621 | 4 | furnace | [5 empty] | ASTM A | 28 | 2.98 | 6 | 6.96 | 4.666667 | 1 | 1 | 23 | 0.001
4 | JPCA | SS316 | 0.055 | 0.53 | 1.88 | 0.024 |  | 15.8 | 15.27 | 2.66 |  |  | 0.24 | 63.5378 |  | 0.0032 | [14 empty] | Heat Treatment |  |  |  |  | 20 |  |  |  | S | 5 | 0.06129262 |  | 1.2 | 4.166667 |  | 0.05107718 | 23 | 0.00067 | 183.7013
4 | JPCA | SS316 | 0.055 | 0.53 | 1.88 | 0.024 |  | 15.8 | 15.27 | 2.66 |  |  | 0.24 | 63.5378 |  | 0.0032 | [14 empty] | Heat Treatment |  |  |  |  | 20 |  |  |  | S | 5 | 0.1261973 |  | 1.2 | 4.166667 |  | 0.1051644 | 23 | 0.00067 | 241.1749
4 | JPCA | SS316 | 0.055 | 0.53 | 1.88 | 0.024 |  | 15.8 | 15.27 | 2.66 |  |  | 0.24 | 63.5378 |  | 0.0032 | [14 empty] | Heat Treatment |  |  |  |  | 20 |  |  |  | S | 5 | 0.1481528 |  | 1.2 | 4.166667 |  | 0.1234606 | 23 | 0.00067 | 262.1612
4 | JPCA | SS316 | 0.055 | 0.53 | 1.88 | 0.024 |  | 15.8 | 15.27 | 2.66 |  |  | 0.24 | 63.5378 |  | 0.0032 | [14 empty] | Heat Treatment |  |  |  |  | 20 |  |  |  | S | 5 | 0.1853352 |  | 1.2 | 4.166667 |  | 0.154446 | 23 | 0.00067 | 268.4787
4 | JPCA | SS316 | 0.055 | 0.53 | 1.88 | 0.024 |  | 15.8 | 15.27 | 2.66 |  |  | 0.24 | 63.5378 |  | 0.0032 | [14 empty] | Heat Treatment |  |  |  |  | 20 |  |  |  | S | 5 | 0.2634137 |  | 1.2 | 4.166667 |  | 0.2195114 | 23 | 0.00067 | 218.9099
4 | JPCA | SS316 | 0.055 | 0.53 | 1.88 | 0.024 |  | 15.8 | 15.27 | 2.66 |  |  | 0.24 | 63.5378 |  | 0.0032 | [14 empty] | Heat Treatment |  |  |  |  | 20 |  |  |  | S | 5 | 0.4016777 |  | 1.2 | 4.166667 |  | 0.3347314 | 23 | 0.00067 | 256.0937
4 | JPCA | SS316 | 0.055 | 0.53 | 1.88 | 0.024 |  | 15.8 | 15.27 | 2.66 |  |  | 0.24 | 63.5378 |  | 0.0032 | [14 empty] | Heat Treatment |  |  |  |  | 20 |  |  |  | S | 5 | 0.4541276 |  | 1.2 | 4.166667 |  | 0.3784397 | 23 | 0.00067 | 273.3518
4 | JPCA | SS316 | 0.055 | 0.53 | 1.88 | 0.024 |  | 15.8 | 15.27 | 2.66 |  |  | 0.24 | 63.5378 |  | 0.0032 | [14 empty] | Heat Treatment |  |  |  |  | 20 |  |  |  | S | 5 | 0.5332872 |  | 1.2 | 4.166667 |  | 0.444406 | 23 | 0.00067 | 304.2684
4 | JPCA | SS316 | 0.055 | 0.53 | 1.88 | 0.024 |  | 15.8 | 15.27 | 2.66 |  |  | 0.24 | 63.5378 |  | 0.0032 | [14 empty] | Heat Treatment |  |  |  |  | 20 |  |  |  | S | 5 | 0.5274943 |  | 1.2 | 4.166667 |  | 0.4395785 | 23 | 0.00067 | 257.6353
4 | JPCA | SS316 | 0.055 | 0.53 | 1.88 | 0.024 |  | 15.8 | 15.27 | 2.66 |  |  | 0.24 | 63.5378 |  | 0.0032 | [14 empty] | Heat Treatment |  |  |  |  | 20 |  |  |  | W | 10 | 0.09278236 |  | 2.4 | 4.166667 |  | 0.03865932 | 23 | 0.00067 | 206.4952
4 | JPCA | SS316 | 0.055 | 0.53 | 1.88 | 0.024 |  | 15.8 | 15.27 | 2.66 |  |  | 0.24 | 63.5378 |  | 0.0032 | [14 empty] | Heat Treatment |  |  |  |  | 20 |  |  |  | W | 10 | 0.1481164 |  | 2.4 | 4.166667 |  | 0.06171518 | 23 | 0.00067 | 239.2955
4 | JPCA | SS316 | 0.055 | 0.53 | 1.88 | 0.024 |  | 15.8 | 15.27 | 2.66 |  |  | 0.24 | 63.5378 |  | 0.0032 | [14 empty] | Heat Treatment |  |  |  |  | 20 |  |  |  | W | 10 | 0.1662696 |  | 2.4 | 4.166667 |  | 0.06927899 | 23 | 0.00067 | 266.693
4 | JPCA | SS316 | 0.055 | 0.53 | 1.88 | 0.024 |  | 15.8 | 15.27 | 2.66 |  |  | 0.24 | 63.5378 |  | 0.0032 | [14 empty] | Heat Treatment |  |  |  |  | 20 |  |  |  | W | 10 | 0.2043513 |  | 2.4 | 4.166667 |  | 0.08514639 | 23 | 0.00067 | 239.1669
4 | JPCA | SS316 | 0.055 | 0.53 | 1.88 | 0.024 |  | 15.8 | 15.27 | 2.66 |  |  | 0.24 | 63.5378 |  | 0.0032 | [14 empty] | Heat Treatment |  |  |  |  | 20 |  |  |  | W | 10 | 0.3025488 |  | 2.4 | 4.166667 |  | 0.126062 | 23 | 0.00067 | 254.4911
4 | JPCA | SS316 | 0.055 | 0.53 | 1.88 | 0.024 |  | 15.8 | 15.27 | 2.66 |  |  | 0.24 | 63.5378 |  | 0.0032 | [14 empty] | Heat Treatment |  |  |  |  | 20 |  |  |  | W | 10 | 0.4578937 |  | 2.4 | 4.166667 |  | 0.190789 | 23 | 0.00067 | 244.0749
4 | JPCA | SS316 | 0.055 | 0.53 | 1.88 | 0.024 |  | 15.8 | 15.27 | 2.66 |  |  | 0.24 | 63.5378 |  | 0.0032 | [14 empty] | Heat Treatment |  |  |  |  | 20 |  |  |  | W | 10 | 0.4988741 |  | 2.4 | 4.166667 |  | 0.2078642 | 23 | 0.00067 | 241.2373
4 | JPCA | SS316 | 0.055 | 0.53 | 1.88 | 0.024 |  | 15.8 | 15.27 | 2.66 |  |  | 0.24 | 63.5378 |  | 0.0032 | [14 empty] | Heat Treatment |  |  |  |  | 20 |  |  |  | W | 10 | 0.952592 |  | 2.4 | 4.166667 |  | 0.3969133 | 23 | 0.00067 | 256.6633
4 | JPCA | SS316 | 0.055 | 0.53 | 1.88 | 0.024 |  | 15.8 | 15.27 | 2.66 |  |  | 0.24 | 63.5378 |  | 0.0032 | [14 empty] | Heat Treatment |  |  |  |  | 20 |  |  |  | S | 5 | 0.527919 |  | 1.2 | 4.166667 |  | 0.4399325 | 23 | 0.00067 |  | 537.2847
4 | JPCA | SS316 | 0.055 | 0.53 | 1.88 | 0.024 |  | 15.8 | 15.27 | 2.66 |  |  | 0.24 | 63.5378 |  | 0.0032 | [14 empty] | Heat Treatment |  |  |  |  | 20 |  |  |  | S | 5 | 0.3914665 |  | 1.2 | 4.166667 |  | 0.3262221 | 23 | 0.00067 |  | 773.7256
4 | JPCA | SS316 | 0.055 | 0.53 | 1.88 | 0.024 |  | 15.8 | 15.27 | 2.66 |  |  | 0.24 | 63.5378 |  | 0.0032 | [14 empty] | Heat Treatment |  |  |  |  | 20 |  |  |  | S | 5 | 0.6644274 |  | 1.2 | 4.166667 |  | 0.5536895 | 23 | 0.00067 |  | 816.5095
4 | JPCA | SS316 | 0.055 | 0.53 | 1.88 | 0.024 |  | 15.8 | 15.27 | 2.66 |  |  | 0.24 | 63.5378 |  | 0.0032 | [14 empty] | Heat Treatment |  |  |  |  | 20 |  |  |  | S | 5 | 0.6627933 |  | 1.2 | 4.166667 |  | 0.5523277 | 23 | 0.00067 |  | 858.2868
4 | JPCA | SS316 | 0.055 | 0.53 | 1.88 | 0.024 |  | 15.8 | 15.27 | 2.66 |  |  | 0.24 | 63.5378 |  | 0.0032 | [14 empty] | Heat Treatment |  |  |  |  | 20 |  |  |  | S | 5 | 1.014176 |  | 1.2 | 4.166667 |  | 0.8451466 | 23 | 0.00067 |  | 891.8471
4 | JPCA | SS316 | 0.055 | 0.53 | 1.88 | 0.024 |  | 15.8 | 15.27 | 2.66 |  |  | 0.24 | 63.5378 |  | 0.0032 | [14 empty] | Heat Treatment |  |  |  |  | 20 |  |  |  | S | 5 | 0.4686266 |  | 1.2 | 4.166667 |  | 0.3905222 | 23 | 0.00067 |  | 910.7173
4 | JPCA | SS316 | 0.055 | 0.53 | 1.88 | 0.024 |  | 15.8 | 15.27 | 2.66 |  |  | 0.24 | 63.5378 |  | 0.0032 | [14 empty] | Heat Treatment |  |  |  |  | 20 |  |  |  | S | 5 | 0.1901397 |  | 1.2 | 4.166667 |  | 0.1584497 | 23 | 0.00067 |  | 818.331
4 | JPCA | SS316 | 0.055 | 0.53 | 1.88 | 0.024 |  | 15.8 | 15.27 | 2.66 |  |  | 0.24 | 63.5378 |  | 0.0032 | [14 empty] | Heat Treatment |  |  |  |  | 20 |  |  |  | W | 10 | 0.1571043 |  | 2.4 | 4.166667 |  | 0.06546012 | 23 | 0.00067 |  | 527.3297
4 | JPCA | SS316 | 0.055 | 0.53 | 1.88 | 0.024 |  | 15.8 | 15.27 | 2.66 |  |  | 0.24 | 63.5378 |  | 0.0032 | [14 empty] | Heat Treatment |  |  |  |  | 20 |  |  |  | W | 10 | 0.2153352 |  | 2.4 | 4.166667 |  | 0.089723 | 23 | 0.00067 |  | 691.7889
4 | JPCA | SS316 | 0.055 | 0.53 | 1.88 | 0.024 |  | 15.8 | 15.27 | 2.66 |  |  | 0.24 | 63.5378 |  | 0.0032 | [14 empty] | Heat Treatment |  |  |  |  | 20 |  |  |  | W | 10 | 0.4481378 |  | 2.4 | 4.166667 |  | 0.1867241 | 23 | 0.00067 |  | 832.6544
4 | JPCA | SS316 | 0.055 | 0.53 | 1.88 | 0.024 |  | 15.8 | 15.27 | 2.66 |  |  | 0.24 | 63.5378 |  | 0.0032 | [14 empty] | Heat Treatment |  |  |  |  | 20 |  |  |  | W | 10 | 0.4983426 |  | 2.4 | 4.166667 |  | 0.2076428 | 23 | 0.00067 |  | 871.7916
4 | JPCA | SS316 | 0.055 | 0.53 | 1.88 | 0.024 |  | 15.8 | 15.27 | 2.66 |  |  | 0.24 | 63.5378 |  | 0.0032 | [14 empty] | Heat Treatment |  |  |  |  | 20 |  |  |  | W | 10 | 1.044367 |  | 2.4 | 4.166667 |  | 0.4351529 | 23 | 0.00067 |  | 928.9358
4 | JPCA | SS316 | 0.055 | 0.53 | 1.88 | 0.024 |  | 15.8 | 15.27 | 2.66 |  |  | 0.24 | 63.5378 |  | 0.0032 | [14 empty] | Heat Treatment |  |  |  |  | 20 |  |  |  | W | 10 | 0.9941527 |  | 2.4 | 4.166667 |  | 0.4142303 | 23 | 0.00067 |  | 888.4932
4 | JPCA | SS316 | 0.055 | 0.53 | 1.88 | 0.024 |  | 15.8 | 15.27 | 2.66 |  |  | 0.24 | 63.5378 |  | 0.0032 | [14 empty] | Heat Treatment |  |  |  |  | 20 |  |  |  | W | 10 | 1.040372 |  | 2.4 | 4.166667 |  | 0.4334885 | 23 | 0.00067 |  | 868.8858
4 | JPCA | SS316 | 0.055 | 0.53 | 1.88 | 0.024 |  | 15.8 | 15.27 | 2.66 |  |  | 0.24 | 63.5378 |  | 0.0032 | [14 empty] | Heat Treatment |  |  |  |  | 20 |  |  |  | W | 10 | 1.061546 |  | 2.4 | 4.166667 |  | 0.4423107 | 23 | 0.00067 |  | 837.5427
4 | JPCA | SS316 | 0.055 | 0.53 | 1.88 | 0.024 |  | 15.8 | 15.27 | 2.66 |  |  | 0.24 | 63.5378 |  | 0.0032 | [14 empty] | Heat Treatment |  |  |  |  | 20 |  |  |  | W | 10 | 0.9902514 |  | 2.4 | 4.166667 |  | 0.4126047 | 23 | 0.00067 |  | 841.4979
4 | JPCA | SS316 | 0.055 | 0.53 | 1.88 | 0.024 |  | 15.8 | 15.27 | 2.66 |  |  | 0.24 | 63.5378 |  | 0.0032 | [14 empty] | Heat Treatment |  |  |  |  | 20 |  |  |  | W | 10 | 1.057924 |  | 2.4 | 4.166667 |  | 0.4408015 | 23 | 0.00067 |  | 829.7117
4 | JPCA | SS316 | 0.055 | 0.53 | 1.88 | 0.024 |  | 15.8 | 15.27 | 2.66 |  |  | 0.24 | 63.5378 |  | 0.0032 | [14 empty] | Heat Treatment |  |  |  |  | 20 |  |  |  | W | 10 | 2.00716 |  | 2.4 | 4.166667 |  | 0.8363167 | 23 | 0.00067 |  | 920.5792
4 | JPCA | SS316 | 0.055 | 0.53 | 1.88 | 0.024 |  | 15.8 | 15.27 | 2.66 |  |  | 0.24 | 63.5378 |  | 0.0032 | [14 empty] | Heat Treatment |  |  |  |  | 20 |  |  |  | W | 10 | 2.003408 |  | 2.4 | 4.166667 |  | 0.8347533 | 23 | 0.00067 |  | 894.4716
4 | JPCA | SS316 | 0.055 | 0.53 | 1.88 | 0.024 |  | 15.8 | 15.27 | 2.66 |  |  | 0.24 | 63.5378 |  | 0.0032 | [14 empty] | Heat Treatment |  |  |  |  | 20 |  |  |  | W | 10 | 1.949907 |  | 2.4 | 4.166667 |  | 0.8124612 | 23 | 0.00067 |  | 893.1952
4 | JPCA | SS316 | 0.055 | 0.53 | 1.88 | 0.024 |  | 15.8 | 15.27 | 2.66 |  |  | 0.24 | 63.5378 |  | 0.0032 | [14 empty] | Heat Treatment |  |  |  |  | 20 |  |  |  | W | 10 | 0.9489665 |  | 2.4 | 4.166667 |  | 0.3954027 | 23 | 0.00067 |  | 553.0086
4 | JFMS | RPVS | [5 empty] | 0.94 | 10 | 2 |  |  |  | 86.79 | 0.06 |  |  | 0.21 | [12 empty] | Heat Treatment |  |  |  |  | 31.6 |  |  |  | S | 5 | 0.03383335 |  | 1.2 | 4.166667 |  | 0.02819446 | 23 | 0.00067 | 298.0934
4 | JFMS | RPVS | [5 empty] | 0.94 | 10 | 2 |  |  |  | 86.79 | 0.06 |  |  | 0.21 | [12 empty] | Heat Treatment |  |  |  |  | 31.6 |  |  |  | S | 5 | 0.03768511 |  | 1.2 | 4.166667 |  | 0.03140426 | 23 | 0.00067 | 322.7797
4 | JFMS | RPVS | [5 empty] | 0.94 | 10 | 2 |  |  |  | 86.79 | 0.06 |  |  | 0.21 | [12 empty] | Heat Treatment |  |  |  |  | 31.6 |  |  |  | S | 5 | 0.03587474 |  | 1.2 | 4.166667 |  | 0.02989562 | 23 | 0.00067 | 383.1497
4 | JFMS | RPVS | [5 empty] | 0.94 | 10 | 2 |  |  |  | 86.79 | 0.06 |  |  | 0.21 | [12 empty] | Heat Treatment |  |  |  |  | 31.6 |  |  |  | S | 5 | 0.08252309 |  | 1.2 | 4.166667 |  | 0.06876924 | 23 | 0.00067 | 348.2869
4 | JFMS | RPVS | [5 empty] | 0.94 | 10 | 2 |  |  |  | 86.79 | 0.06 |  |  | 0.21 | [12 empty] | Heat Treatment |  |  |  |  | 31.6 |  |  |  | S | 5 | 0.03686129 |  | 1.2 | 4.166667 |  | 0.03071774 | 23 | 0.00067 | 404.184
4 | JFMS | RPVS | [5 empty] | 0.94 | 10 | 2 |  |  |  | 86.79 | 0.06 |  |  | 0.21 | [12 empty] | Heat Treatment |  |  |  |  | 31.6 |  |  |  | S | 5 | 0.09218665 |  | 1.2 | 4.166667 |  | 0.07682221 | 23 | 0.00067 | 431.4965
4 | JFMS | RPVS | [5 empty] | 0.94 | 10 | 2 |  |  |  | 86.79 | 0.06 |  |  | 0.21 | [12 empty] | Heat Treatment |  |  |  |  | 31.6 |  |  |  | S | 5 | 0.07981916 |  | 1.2 | 4.166667 |  | 0.06651596 | 23 | 0.00067 | 446.159
4 | JFMS | RPVS | [5 empty] | 0.94 | 10 | 2 |  |  |  | 86.79 | 0.06 |  |  | 0.21 | [12 empty] | Heat Treatment |  |  |  |  | 31.6 |  |  |  | S | 5 | 0.09702497 |  | 1.2 | 4.166667 |  | 0.08085414 | 23 | 0.00067 | 477.2172
4 | JFMS | RPVS | [5 empty] | 0.94 | 10 | 2 |  |  |  | 86.79 | 0.06 |  |  | 0.21 | [12 empty] | Heat Treatment |  |  |  |  | 31.6 |  |  |  | S | 5 | 0.0961038 |  | 1.2 | 4.166667 |  | 0.0800865 | 23 | 0.00067 | 497.3412
4 | JFMS | RPVS | [5 empty] | 0.94 | 10 | 2 |  |  |  | 86.79 | 0.06 |  |  | 0.21 | [12 empty] | Heat Treatment |  |  |  |  | 31.6 |  |  |  | S | 5 | 0.1142598 |  | 1.2 | 4.166667 |  | 0.09521653 | 23 | 0.00067 | 526.568
4 | JFMS | RPVS | [5 empty] | 0.94 | 10 | 2 |  |  |  | 86.79 | 0.06 |  |  | 0.21 | [12 empty] | Heat Treatment |  |  |  |  | 31.6 |  |  |  | S | 5 | 0.1713796 |  | 1.2 | 4.166667 |  | 0.1428163 | 23 | 0.00067 | 483.4496
4 | JFMS | RPVS | [5 empty] | 0.94 | 10 | 2 |  |  |  | 86.79 | 0.06 |  |  | 0.21 | [12 empty] | Heat Treatment |  |  |  |  | 31.6 |  |  |  | S | 5 | 0.2534159 |  | 1.2 | 4.166667 |  | 0.21118 | 23 | 0.00067 | 525.3352
4 | JFMS | RPVS | [5 empty] | 0.94 | 10 | 2 |  |  |  | 86.79 | 0.06 |  |  | 0.21 | [12 empty] | Heat Treatment |  |  |  |  | 31.6 |  |  |  | S | 5 | 0.3019822 |  | 1.2 | 4.166667 |  | 0.2516518 | 23 | 0.00067 | 497.7851
4 | JFMS | RPVS | [5 empty] | 0.94 | 10 | 2 |  |  |  | 86.79 | 0.06 |  |  | 0.21 | [12 empty] | Heat Treatment |  |  |  |  | 31.6 |  |  |  | S | 5 | 0.4220829 |  | 1.2 | 4.166667 |  | 0.3517357 | 23 | 0.00067 | 501.169
4 | JFMS | RPVS | [5 empty] | 0.94 | 10 | 2 |  |  |  | 86.79 | 0.06 |  |  | 0.21 | [12 empty] | Heat Treatment |  |  |  |  | 31.6 |  |  |  | S | 5 | 0.4783265 |  | 1.2 | 4.166667 |  | 0.3986054 | 23 | 0.00067 | 506.5282
4 | JFMS | RPVS | [5 empty] | 0.94 | 10 | 2 |  |  |  | 86.79 | 0.06 |  |  | 0.21 | [12 empty] | Heat Treatment |  |  |  |  | 31.6 |  |  |  | S | 5 | 0.4849577 |  | 1.2 | 4.166667 |  | 0.4041315 | 23 | 0.00067 | 480.9033
4 | JFMS | RPVS | [5 empty] | 0.94 | 10 | 2 |  |  |  | 86.79 | 0.06 |  |  | 0.21 | [12 empty] | Heat Treatment |  |  |  |  | 31.6 |  |  |  | S | 5 | 0.5126059 |  | 1.2 | 4.166667 |  | 0.4271716 | 23 | 0.00067 | 485.4132
4 | JFMS | RPVS | [5 empty] | 0.94 | 10 | 2 |  |  |  | 86.79 | 0.06 |  |  | 0.21 | [12 empty] | Heat Treatment |  |  |  |  | 31.6 |  |  |  | W | 10 | 0.05399882 |  | 2.4 | 4.166667 |  | 0.02249951 | 23 | 0.00067 | 392.2546
4 | JFMS | RPVS | [5 empty] | 0.94 | 10 | 2 |  |  |  | 86.79 | 0.06 |  |  | 0.21 | [12 empty] | Heat Treatment |  |  |  |  | 31.6 |  |  |  | W | 10 | 0.08262916 |  | 2.4 | 4.166667 |  | 0.03442882 | 23 | 0.00067 | 415.055
4 | JFMS | RPVS | [5 empty] | 0.94 | 10 | 2 |  |  |  | 86.79 | 0.06 |  |  | 0.21 | [12 empty] | Heat Treatment |  |  |  |  | 31.6 |  |  |  | W | 10 | 0.08370289 |  | 2.4 | 4.166667 |  | 0.0348762 | 23 | 0.00067 | 490.9671
4 | JFMS | RPVS | [5 empty] | 0.94 | 10 | 2 |  |  |  | 86.79 | 0.06 |  |  | 0.21 | [12 empty] | Heat Treatment |  |  |  |  | 31.6 |  |  |  | W | 10 | 0.1265954 |  | 2.4 | 4.166667 |  | 0.05274807 | 23 | 0.00067 | 491.7837
4 | JFMS | RPVS | [5 empty] | 0.94 | 10 | 2 |  |  |  | 86.79 | 0.06 |  |  | 0.21 | [12 empty] | Heat Treatment |  |  |  |  | 31.6 |  |  |  | W | 10 | 0.1685521 |  | 2.4 | 4.166667 |  | 0.07023006 | 23 | 0.00067 | 503.578
4 | JFMS | RPVS | [5 empty] | 0.94 | 10 | 2 |  |  |  | 86.79 | 0.06 |  |  | 0.21 | [12 empty] | Heat Treatment |  |  |  |  | 31.6 |  |  |  | W | 10 | 0.1885636 |  | 2.4 | 4.166667 |  | 0.07856817 | 23 | 0.00067 | 500.7883
4 | JFMS | RPVS | [5 empty] | 0.94 | 10 | 2 |  |  |  | 86.79 | 0.06 |  |  | 0.21 | [12 empty] | Heat Treatment |  |  |  |  | 31.6 |  |  |  | W | 10 | 0.3153202 |  | 2.4 | 4.166667 |  | 0.1313834 | 23 | 0.00067 | 494.0961
4 | JFMS | RPVS | [5 empty] | 0.94 | 10 | 2 |  |  |  | 86.79 | 0.06 |  |  | 0.21 | [12 empty] | Heat Treatment |  |  |  |  | 31.6 |  |  |  | W | 10 | 0.4039719 |  | 2.4 | 4.166667 |  | 0.1683216 | 23 | 0.00067 | 500.2958
4 | JFMS | RPVS | [5 empty] | 0.94 | 10 | 2 |  |  |  | 86.79 | 0.06 |  |  | 0.21 | [12 empty] | Heat Treatment |  |  |  |  | 31.6 |  |  |  | W | 10 | 0.4392015 |  | 2.4 | 4.166667 |  | 0.1830006 | 23 | 0.00067 | 477.3494
4 | JFMS | RPVS | [5 empty] | 0.94 | 10 | 2 |  |  |  | 86.79 | 0.06 |  |  | 0.21 | [12 empty] | Heat Treatment |  |  |  |  | 31.6 |  |  |  | W | 10 | 0.5354651 |  | 2.4 | 4.166667 |  | 0.2231105 | 23 | 0.00067 | 475.3
4 | JFMS | RPVS | [5 empty] | 0.94 | 10 | 2 |  |  |  | 86.79 | 0.06 |  |  | 0.21 | [12 empty] | Heat Treatment |  |  |  |  | 31.6 |  |  |  | W | 10 | 0.5411999 |  | 2.4 | 4.166667 |  | 0.2255 | 23 | 0.00067 | 485.3479
4 | JFMS | RPVS | [5 empty] | 0.94 | 10 | 2 |  |  |  | 86.79 | 0.06 |  |  | 0.21 | [12 empty] | Heat Treatment |  |  |  |  | 31.6 |  |  |  | W | 10 | 1.032995 |  | 2.4 | 4.166667 |  | 0.4304147 | 23 | 0.00067 | 470.5038
4 | JFMS | RPVS | [5 empty] | 0.94 | 10 | 2 |  |  |  | 86.79 | 0.06 |  |  | 0.21 | [12 empty] | Heat Treatment |  |  |  |  | 31.6 |  |  |  | S | 5 | 0.0357635 |  | 1.2 | 4.166667 |  | 0.02980292 | 23 | 0.00067 |  | 528.6817
4 | JFMS | RPVS | [5 empty] | 0.94 | 10 | 2 |  |  |  | 86.79 | 0.06 |  |  | 0.21 | [12 empty] | Heat Treatment |  |  |  |  | 31.6 |  |  |  | S | 5 | 0.04299348 |  | 1.2 | 4.166667 |  | 0.0358279 | 23 | 0.00067 |  | 556.089
4 | JFMS | RPVS | [5 empty] | 0.94 | 10 | 2 |  |  |  | 86.79 | 0.06 |  |  | 0.21 | [12 empty] | Heat Treatment |  |  |  |  | 31.6 |  |  |  | S | 5 | 0.08044693 |  | 1.2 | 4.166667 |  | 0.06703911 | 23 | 0.00067 |  | 558.6592
4 | JFMS | RPVS | [5 empty] | 0.94 | 10 | 2 |  |  |  | 86.79 | 0.06 |  |  | 0.21 | [12 empty] | Heat Treatment |  |  |  |  | 31.6 |  |  |  | S | 5 | 0.03802142 |  | 1.2 | 4.166667 |  | 0.03168451 | 23 | 0.00067 |  | 661.8385
4 | JFMS | RPVS | [5 empty] | 0.94 | 10 | 2 |  |  |  | 86.79 | 0.06 |  |  | 0.21 | [12 empty] | Heat Treatment |  |  |  |  | 31.6 |  |  |  | S | 5 | 0.07723464 |  | 1.2 | 4.166667 |  | 0.0643622 | 23 | 0.00067 |  | 657.8794
4 | JFMS | RPVS | [5 empty] | 0.94 | 10 | 2 |  |  |  | 86.79 | 0.06 |  |  | 0.21 | [12 empty] | Heat Treatment |  |  |  |  | 31.6 |  |  |  | S | 5 | 0.09505121 |  | 1.2 | 4.166667 |  | 0.07920934 | 23 | 0.00067 |  | 653.9436
4 | JFMS | RPVS | [5 empty] | 0.94 | 10 | 2 |  |  |  | 86.79 | 0.06 |  |  | 0.21 | [12 empty] | Heat Treatment |  |  |  |  | 31.6 |  |  |  | S | 5 | 0.06808194 |  | 1.2 | 4.166667 |  | 0.05673495 | 23 | 0.00067 |  | 591.3097
4 | JFMS | RPVS | [5 empty] | 0.94 | 10 | 2 |  |  |  | 86.79 | 0.06 |  |  | 0.21 | [12 empty] | Heat Treatment |  |  |  |  | 31.6 |  |  |  | S | 5 | 0.07214618 |  | 1.2 | 4.166667 |  | 0.06012182 | 23 | 0.00067 |  | 730.992
4 | JFMS | RPVS | [5 empty] | 0.94 | 10 | 2 |  |  |  | 86.79 | 0.06 |  |  | 0.21 | [12 empty] | Heat Treatment |  |  |  |  | 31.6 |  |  |  | S | 5 | 0.09337523 |  | 1.2 | 4.166667 |  | 0.07781269 | 23 | 0.00067 |  | 683.9715
4 | JFMS | RPVS | [5 empty] | 0.94 | 10 | 2 |  |  |  | 86.79 | 0.06 |  |  | 0.21 | [12 empty] | Heat Treatment |  |  |  |  | 31.6 |  |  |  | S | 5 | 0.1452328 |  | 1.2 | 4.166667 |  | 0.1210273 | 23 | 0.00067 |  | 725.6906
4 | JFMS | RPVS | [5 empty] | 0.94 | 10 | 2 |  |  |  | 86.79 | 0.06 |  |  | 0.21 | [12 empty] | Heat Treatment |  |  |  |  | 31.6 |  |  |  | S | 5 | 0.1134823 |  | 1.2 | 4.166667 |  | 0.09456859 | 23 | 0.00067 |  | 822.3309
4 | JFMS | RPVS | [5 empty] | 0.94 | 10 | 2 |  |  |  | 86.79 | 0.06 |  |  | 0.21 | [12 empty] | Heat Treatment |  |  |  |  | 31.6 |  |  |  | S | 5 | 0.1435708 |  | 1.2 | 4.166667 |  | 0.1196423 | 23 | 0.00067 |  | 759.6349
4 | JFMS | RPVS | [5 empty] | 0.94 | 10 | 2 |  |  |  | 86.79 | 0.06 |  |  | 0.21 | [12 empty] | Heat Treatment |  |  |  |  | 31.6 |  |  |  | S | 5 | 0.1685521 |  | 1.2 | 4.166667 |  | 0.1404601 | 23 | 0.00067 |  | 764.8297
4 | JFMS | RPVS | [5 empty] | 0.94 | 10 | 2 |  |  |  | 86.79 | 0.06 |  |  | 0.21 | [12 empty] | Heat Treatment |  |  |  |  | 31.6 |  |  |  | S | 5 | 0.204311 |  | 1.2 | 4.166667 |  | 0.1702592 | 23 | 0.00067 |  | 792.2059
4 | JFMS | RPVS | [5 empty] | 0.94 | 10 | 2 |  |  |  | 86.79 | 0.06 |  |  | 0.21 | [12 empty] | Heat Treatment |  |  |  |  | 31.6 |  |  |  | S | 5 | 0.2220345 |  | 1.2 | 4.166667 |  | 0.1850287 | 23 | 0.00067 |  | 762.1605
4 | JFMS | RPVS | [5 empty] | 0.94 | 10 | 2 |  |  |  | 86.79 | 0.06 |  |  | 0.21 | [12 empty] | Heat Treatment |  |  |  |  | 31.6 |  |  |  | S | 5 | 0.2648743 |  | 1.2 | 4.166667 |  | 0.2207286 | 23 | 0.00067 |  | 775.1688
4 | JFMS | RPVS | [5 empty] | 0.94 | 10 | 2 |  |  |  | 86.79 | 0.06 |  |  | 0.21 | [12 empty] | Heat Treatment |  |  |  |  | 31.6 |  |  |  | S | 5 | 0.09354749 |  | 1.2 | 4.166667 |  | 0.07795624 | 23 | 0.00067 |  | 732.2742
4 | JFMS | RPVS | [5 empty] | 0.94 | 10 | 2 |  |  |  | 86.79 | 0.06 |  |  | 0.21 | [12 empty] | Heat Treatment |  |  |  |  | 31.6 |  |  |  | S | 5 | 0.4682309 |  | 1.2 | 4.166667 |  | 0.3901924 | 23 | 0.00067 |  | 799.7517
4 | JFMS | RPVS | [5 empty] | 0.94 | 10 | 2 |  |  |  | 86.79 | 0.06 |  |  | 0.21 | [12 empty] | Heat Treatment |  |  |  |  | 31.6 |  |  |  | S | 5 | 0.4931099 |  | 1.2 | 4.166667 |  | 0.4109249 | 23 | 0.00067 |  | 776.2259
4 | JFMS | RPVS | [5 empty] | 0.94 | 10 | 2 |  |  |  | 86.79 | 0.06 |  |  | 0.21 | [12 empty] | Heat Treatment |  |  |  |  | 31.6 |  |  |  | S | 5 | 0.4822719 |  | 1.2 | 4.166667 |  | 0.4018932 | 23 | 0.00067 |  | 737.0732
4 | JFMS | RPVS | [5 empty] | 0.94 | 10 | 2 |  |  |  | 86.79 | 0.06 |  |  | 0.21 | [12 empty] | Heat Treatment |  |  |  |  | 31.6 |  |  |  | S | 5 | 0.4660196 |  | 1.2 | 4.166667 |  | 0.3883496 | 23 | 0.00067 |  | 679.6497
4 | JFMS | RPVS | [5 empty] | 0.94 | 10 | 2 |  |  |  | 86.79 | 0.06 |  |  | 0.21 | [12 empty] | Heat Treatment |  |  |  |  | 31.6 |  |  |  | S | 5 | 0.2503026 |  | 1.2 | 4.166667 |  | 0.2085855 | 23 | 0.00067 |  | 689.0227
4 | JFMS | RPVS | [5 empty] | 0.94 | 10 | 2 |  |  |  | 86.79 | 0.06 |  |  | 0.21 | [12 empty] | Heat Treatment |  |  |  |  | 31.6 |  |  |  | S | 5 | 0.6999395 |  | 1.2 | 4.166667 |  | 0.5832829 | 23 | 0.00067 |  | 774.6955
4 | JFMS | RPVS | [5 empty] | 0.94 | 10 | 2 |  |  |  | 86.79 | 0.06 |  |  | 0.21 | [12 empty] | Heat Treatment |  |  |  |  | 31.6 |  |  |  | S | 5 | 0.7195065 |  | 1.2 | 4.166667 |  | 0.5995888 | 23 | 0.00067 |  | 761.6193
4 | JFMS | RPVS | [5 empty] | 0.94 | 10 | 2 |  |  |  | 86.79 | 0.06 |  |  | 0.21 | [12 empty] | Heat Treatment |  |  |  |  | 31.6 |  |  |  | S | 5 | 0.995973 |  | 1.2 | 4.166667 |  | 0.8299775 | 23 | 0.00067 |  | 787.4282
4 | JFMS | RPVS | [5 empty] | 0.94 | 10 | 2 |  |  |  | 86.79 | 0.06 |  |  | 0.21 | [12 empty] | Heat Treatment |  |  |  |  | 31.6 |  |  |  | S | 5 | 0.07858007 |  | 1.2 | 4.166667 |  | 0.0654834 | 23 | 0.00067 |  | 535.1626
4 | JFMS | RPVS | [5 empty] | 0.94 | 10 | 2 |  |  |  | 86.79 | 0.06 |  |  | 0.21 | [12 empty] | Heat Treatment |  |  |  |  | 31.6 |  |  |  | W | 10 | 0.1433799 |  | 2.4 | 4.166667 |  | 0.05974162 | 23 | 0.00067 |  | 603.0552
4 | JFMS | RPVS | [5 empty] | 0.94 | 10 | 2 |  |  |  | 86.79 | 0.06 |  |  | 0.21 | [12 empty] | Heat Treatment |  |  |  |  | 31.6 |  |  |  | W | 10 | 0.1575419 |  | 2.4 | 4.166667 |  | 0.06564246 | 23 | 0.00067 |  | 588.6872
4 | JFMS | RPVS | [5 empty] | 0.94 | 10 | 2 |  |  |  | 86.79 | 0.06 |  |  | 0.21 | [12 empty] | Heat Treatment |  |  |  |  | 31.6 |  |  |  | W | 10 | 0.1655121 |  | 2.4 | 4.166667 |  | 0.06896338 | 23 | 0.00067 |  | 706.1763
4 | JFMS | RPVS | [5 empty] | 0.94 | 10 | 2 |  |  |  | 86.79 | 0.06 |  |  | 0.21 | [12 empty] | Heat Treatment |  |  |  |  | 31.6 |  |  |  | W | 10 | 0.20473 |  | 2.4 | 4.166667 |  | 0.08530416 | 23 | 0.00067 |  | 704.8495
4 | JFMS | RPVS | [5 empty] | 0.94 | 10 | 2 |  |  |  | 86.79 | 0.06 |  |  | 0.21 | [12 empty] | Heat Treatment |  |  |  |  | 31.6 |  |  |  | W | 10 | 0.1837523 |  | 2.4 | 4.166667 |  | 0.07656347 | 23 | 0.00067 |  | 763.6076
4 | JFMS | RPVS | [5 empty] | 0.94 | 10 | 2 |  |  |  | 86.79 | 0.06 |  |  | 0.21 | [12 empty] | Heat Treatment |  |  |  |  | 31.6 |  |  |  | W | 10 | 0.5468901 |  | 2.4 | 4.166667 |  | 0.2278709 | 23 | 0.00067 |  | 678.5537
4 | JFMS | RPVS | [5 empty] | 0.94 | 10 | 2 |  |  |  | 86.79 | 0.06 |  |  | 0.21 | [12 empty] | Heat Treatment |  |  |  |  | 31.6 |  |  |  | W | 10 | 1.031946 |  | 2.4 | 4.166667 |  | 0.4299775 | 23 | 0.00067 |  | 687.4282
4 | JFMS | RPVS | [5 empty] | 0.94 | 10 | 2 |  |  |  | 86.79 | 0.06 |  |  | 0.21 | [12 empty] | Heat Treatment |  |  |  |  | 31.6 |  |  |  | W | 10 | 1.050503 |  | 2.4 | 4.166667 |  | 0.4377095 | 23 | 0.00067 |  | 789.2458
4 | JFMS | RPVS | [5 empty] | 0.94 | 10 | 2 |  |  |  | 86.79 | 0.06 |  |  | 0.21 | [12 empty] | Heat Treatment |  |  |  |  | 31.6 |  |  |  | W | 10 | 1.079115 |  | 2.4 | 4.166667 |  | 0.4496314 | 23 | 0.00067 |  | 800.9796
4 | JFMS | RPVS | [5 empty] | 0.94 | 10 | 2 |  |  |  | 86.79 | 0.06 |  |  | 0.21 | [12 empty] | Heat Treatment |  |  |  |  | 31.6 |  |  |  | W | 10 | 1.032793 |  | 2.4 | 4.166667 |  | 0.4303305 | 23 | 0.00067 |  | 806.2267
4 | JFMS | RPVS | [5 empty] | 0.94 | 10 | 2 |  |  |  | 86.79 | 0.06 |  |  | 0.21 | [12 empty] | Heat Treatment |  |  |  |  | 31.6 |  |  |  | W | 10 | 1.959814 |  | 2.4 | 4.166667 |  | 0.8165891 | 23 | 0.00067 |  | 782.2238
4 | JFMS | RPVS | [5 empty] | 0.94 | 10 | 2 |  |  |  | 86.79 | 0.06 |  |  | 0.21 | [12 empty] | Heat Treatment |  |  |  |  | 31.6 |  |  |  | W | 10 | 2.049004 |  | 2.4 | 4.166667 |  | 0.8537516 | 23 | 0.00067 |  | 787.3972
4 | JPCA | SS316 | 0.055 | 0.53 | 1.88 | 0.024 |  | 15.8 | 15.27 | 2.66 |  |  | 0.24 | 63.5378 |  | 0.0032 | [14 empty] | Heat Treatment |  |  |  |  | 20 | 0 | 157 |  |  |  | 0.07025032 | [5 empty] | 23 | 0.00067 | 180.0919
4 | JPCA | SS316 | 0.055 | 0.53 | 1.88 | 0.024 |  | 15.8 | 15.27 | 2.66 |  |  | 0.24 | 63.5378 |  | 0.0032 | [14 empty] | Heat Treatment |  |  |  |  | 20 | 0 | 157 |  |  |  | 0.09490503 | [5 empty] | 23 | 0.00067 | 197.2435
4 | JPCA | SS316 | 0.055 | 0.53 | 1.88 | 0.024 |  | 15.8 | 15.27 | 2.66 |  |  | 0.24 | 63.5378 |  | 0.0032 | [14 empty] | Heat Treatment |  |  |  |  | 20 | 0 | 157 |  |  |  | 0.1252578 | [5 empty] | 23 | 0.00067 | 232.7718
4 | JPCA | SS316 | 0.055 | 0.53 | 1.88 | 0.024 |  | 15.8 | 15.27 | 2.66 |  |  | 0.24 | 63.5378 |  | 0.0032 | [14 empty] | Heat Treatment |  |  |  |  | 20 | 0 | 157 |  |  |  | 0.1475269 | [5 empty] | 23 | 0.00067 | 222.9709
4 | JPCA | SS316 | 0.055 | 0.53 | 1.88 | 0.024 |  | 15.8 | 15.27 | 2.66 |  |  | 0.24 | 63.5378 |  | 0.0032 | [14 empty] | Heat Treatment |  |  |  |  | 20 | 0 | 157 |  |  |  | 0.1451725 | [5 empty] | 23 | 0.00067 | 248.6983
4 | JPCA | SS316 | 0.055 | 0.53 | 1.88 | 0.024 |  | 15.8 | 15.27 | 2.66 |  |  | 0.24 | 63.5378 |  | 0.0032 | [14 empty] | Heat Treatment |  |  |  |  | 20 | 0 | 157 |  |  |  | 0.161771 | [5 empty] | 23 | 0.00067 | 267.075
4 | JPCA | SS316 | 0.055 | 0.53 | 1.88 | 0.024 |  | 15.8 | 15.27 | 2.66 |  |  | 0.24 | 63.5378 |  | 0.0032 | [14 empty] | Heat Treatment |  |  |  |  | 20 | 0 | 157 |  |  |  | 0.1769362 | [5 empty] | 23 | 0.00067 | 265.8499
4 | JPCA | SS316 | 0.055 | 0.53 | 1.88 | 0.024 |  | 15.8 | 15.27 | 2.66 |  |  | 0.24 | 63.5378 |  | 0.0032 | [14 empty] | Heat Treatment |  |  |  |  | 20 | 0 | 157 |  |  |  | 0.201567 | [5 empty] | 23 | 0.00067 | 242.5727
4 | JPCA | SS316 | 0.055 | 0.53 | 1.88 | 0.024 |  | 15.8 | 15.27 | 2.66 |  |  | 0.24 | 63.5378 |  | 0.0032 | [14 empty] | Heat Treatment |  |  |  |  | 20 | 0 | 157 |  |  |  | 0.2612775 | [5 empty] | 23 | 0.00067 | 233.9969
4 | JPCA | SS316 | 0.055 | 0.53 | 1.88 | 0.024 |  | 15.8 | 15.27 | 2.66 |  |  | 0.24 | 63.5378 |  | 0.0032 | [14 empty] | Heat Treatment |  |  |  |  | 20 | 0 | 157 |  |  |  | 0.3001437 | [5 empty] | 23 | 0.00067 | 240.1225
4 | JPCA | SS316 | 0.055 | 0.53 | 1.88 | 0.024 |  | 15.8 | 15.27 | 2.66 |  |  | 0.24 | 63.5378 |  | 0.0032 | [14 empty] | Heat Treatment |  |  |  |  | 20 | 0 | 157 |  |  |  | 0.399214 | [5 empty] | 23 | 0.00067 | 270.7504
4 | JPCA | SS316 | 0.055 | 0.53 | 1.88 | 0.024 |  | 15.8 | 15.27 | 2.66 |  |  | 0.24 | 63.5378 |  | 0.0032 | [14 empty] | Heat Treatment |  |  |  |  | 20 | 0 | 157 |  |  |  | 0.4527794 | [5 empty] | 23 | 0.00067 | 289.1271
4 | JPCA | SS316 | 0.055 | 0.53 | 1.88 | 0.024 |  | 15.8 | 15.27 | 2.66 |  |  | 0.24 | 63.5378 |  | 0.0032 | [14 empty] | Heat Treatment |  |  |  |  | 20 | 0 | 157 |  |  |  | 0.4579738 | [5 empty] | 23 | 0.00067 | 257.2741
4 | JPCA | SS316 | 0.055 | 0.53 | 1.88 | 0.024 |  | 15.8 | 15.27 | 2.66 |  |  | 0.24 | 63.5378 |  | 0.0032 | [14 empty] | Heat Treatment |  |  |  |  | 20 | 0 | 157 |  |  |  | 0.4982567 | [5 empty] | 23 | 0.00067 | 254.8239
4 | JPCA | SS316 | 0.055 | 0.53 | 1.88 | 0.024 |  | 15.8 | 15.27 | 2.66 |  |  | 0.24 | 63.5378 |  | 0.0032 | [14 empty] | Heat Treatment |  |  |  |  | 20 | 0 | 157 |  |  |  | 0.5195989 | [5 empty] | 23 | 0.00067 | 280.5513
4 | JFMS | RPVS | [5 empty] | 0.94 | 10 | 2 |  |  |  | 86.79 | 0.06 |  |  | 0.21 | [12 empty] | Heat Treatment |  |  |  |  | 31.6 | 12 | 157 |  |  |  | 0.03015103 | [5 empty] | 23 | 0.00067 | 492.4962
4 | JFMS | RPVS | [5 empty] | 0.94 | 10 | 2 |  |  |  | 86.79 | 0.06 |  |  | 0.21 | [12 empty] | Heat Treatment |  |  |  |  | 31.6 | 12 | 157 |  |  |  | 0.03679264 | [5 empty] | 23 | 0.00067 | 503.5222
4 | JFMS | RPVS | [5 empty] | 0.94 | 10 | 2 |  |  |  | 86.79 | 0.06 |  |  | 0.21 | [12 empty] | Heat Treatment |  |  |  |  | 31.6 | 12 | 157 |  |  |  | 0.03397516 | [5 empty] | 23 | 0.00067 | 547.6263
4 | JFMS | RPVS | [5 empty] | 0.94 | 10 | 2 |  |  |  | 86.79 | 0.06 |  |  | 0.21 | [12 empty] | Heat Treatment |  |  |  |  | 31.6 | 12 | 157 |  |  |  | 0.02347097 | [5 empty] | 23 | 0.00067 | 416.5391
4 | JFMS | RPVS | [5 empty] | 0.94 | 10 | 2 |  |  |  | 86.79 | 0.06 |  |  | 0.21 | [12 empty] | Heat Treatment |  |  |  |  | 31.6 | 12 | 157 |  |  |  | 0.03485336 | [5 empty] | 23 | 0.00067 | 430.0153
4 | JFMS | RPVS | [5 empty] | 0.94 | 10 | 2 |  |  |  | 86.79 | 0.06 |  |  | 0.21 | [12 empty] | Heat Treatment |  |  |  |  | 31.6 | 12 | 157 |  |  |  | 0.0666686 | [5 empty] | 23 | 0.00067 | 534.1501
4 | JFMS | RPVS | [5 empty] | 0.94 | 10 | 2 |  |  |  | 86.79 | 0.06 |  |  | 0.21 | [12 empty] | Heat Treatment |  |  |  |  | 31.6 | 12 | 157 |  |  |  | 0.07568278 | [5 empty] | 23 | 0.00067 | 550.0766
4 | JFMS | RPVS | [5 empty] | 0.94 | 10 | 2 |  |  |  | 86.79 | 0.06 |  |  | 0.21 | [12 empty] | Heat Treatment |  |  |  |  | 31.6 | 12 | 157 |  |  |  | 0.09134363 | [5 empty] | 23 | 0.00067 | 585.6049
4 | JFMS | RPVS | [5 empty] | 0.94 | 10 | 2 |  |  |  | 86.79 | 0.06 |  |  | 0.21 | [12 empty] | Heat Treatment |  |  |  |  | 31.6 | 12 | 157 |  |  |  | 0.09136831 | [5 empty] | 23 | 0.00067 | 627.2588
4 | JFMS | RPVS | [5 empty] | 0.94 | 10 | 2 |  |  |  | 86.79 | 0.06 |  |  | 0.21 | [12 empty] | Heat Treatment |  |  |  |  | 31.6 | 12 | 157 |  |  |  | 0.09703229 | [5 empty] | 23 | 0.00067 | 588.0551
4 | JFMS | RPVS | [5 empty] | 0.94 | 10 | 2 |  |  |  | 86.79 | 0.06 |  |  | 0.21 | [12 empty] | Heat Treatment |  |  |  |  | 31.6 | 12 | 157 |  |  |  | 0.1458446 | [5 empty] | 23 | 0.00067 | 583.1547
4 | JFMS | RPVS | [5 empty] | 0.94 | 10 | 2 |  |  |  | 86.79 | 0.06 |  |  | 0.21 | [12 empty] | Heat Treatment |  |  |  |  | 31.6 | 12 | 157 |  |  |  | 0.1444423 | [5 empty] | 23 | 0.00067 | 616.2328
4 | JFMS | RPVS | [5 empty] | 0.94 | 10 | 2 |  |  |  | 86.79 | 0.06 |  |  | 0.21 | [12 empty] | Heat Treatment |  |  |  |  | 31.6 | 12 | 157 |  |  |  | 0.1690956 | [5 empty] | 23 | 0.00067 | 630.9342
4 | JFMS | RPVS | [5 empty] | 0.94 | 10 | 2 |  |  |  | 86.79 | 0.06 |  |  | 0.21 | [12 empty] | Heat Treatment |  |  |  |  | 31.6 | 12 | 157 |  |  |  | 0.4354405 | [5 empty] | 23 | 0.00067 | 621.1332
4 | JFMS | RPVS | [5 empty] | 0.94 | 10 | 2 |  |  |  | 86.79 | 0.06 |  |  | 0.21 | [12 empty] | Heat Treatment |  |  |  |  | 31.6 | 12 | 157 |  |  |  | 0.4738132 | [5 empty] | 23 | 0.00067 | 594.1807
4 | JFMS | RPVS | [5 empty] | 0.94 | 10 | 2 |  |  |  | 86.79 | 0.06 |  |  | 0.21 | [12 empty] | Heat Treatment |  |  |  |  | 31.6 | 12 | 157 |  |  |  | 0.5107952 | [5 empty] | 23 | 0.00067 | 619.9081
4 | JFMS | RPVS | [5 empty] | 0.94 | 10 | 2 |  |  |  | 86.79 | 0.06 |  |  | 0.21 | [12 empty] | Heat Treatment |  |  |  |  | 31.6 | 12 | 157 |  |  |  | 0.5003709 | [5 empty] | 23 | 0.00067 | 623.5835
4 | JFMS | RPVS | [5 empty] | 0.94 | 10 | 2 |  |  |  | 86.79 | 0.06 |  |  | 0.21 | [12 empty] | Heat Treatment |  |  |  |  | 31.6 | 0 | 157 |  |  |  | 0.02862037 | [5 empty] | 23 | 0.00067 | 308.7289
4 | JFMS | RPVS | [5 empty] | 0.94 | 10 | 2 |  |  |  | 86.79 | 0.06 |  |  | 0.21 | [12 empty] | Heat Treatment |  |  |  |  | 31.6 | 0 | 157 |  |  |  | 0.03574026 | [5 empty] | 23 | 0.00067 | 327.1057
4 | JFMS | RPVS | [5 empty] | 0.94 | 10 | 2 |  |  |  | 86.79 | 0.06 |  |  | 0.21 | [12 empty] | Heat Treatment |  |  |  |  | 31.6 | 0 | 157 |  |  |  | 0.04762344 | [5 empty] | 23 | 0.00067 | 385.9112
4 | JFMS | RPVS | [5 empty] | 0.94 | 10 | 2 |  |  |  | 86.79 | 0.06 |  |  | 0.21 | [12 empty] | Heat Treatment |  |  |  |  | 31.6 | 0 | 157 |  |  |  | 0.03103866 | [5 empty] | 23 | 0.00067 | 390.8116
4 | JFMS | RPVS | [5 empty] | 0.94 | 10 | 2 |  |  |  | 86.79 | 0.06 |  |  | 0.21 | [12 empty] | Heat Treatment |  |  |  |  | 31.6 | 0 | 157 |  |  |  | 0.07841388 | [5 empty] | 23 | 0.00067 | 360.1838
4 | JFMS | RPVS | [5 empty] | 0.94 | 10 | 2 |  |  |  | 86.79 | 0.06 |  |  | 0.21 | [12 empty] | Heat Treatment |  |  |  |  | 31.6 | 0 | 157 |  |  |  | 0.06660619 | [5 empty] | 23 | 0.00067 | 428.7902
4 | JFMS | RPVS | [5 empty] | 0.94 | 10 | 2 |  |  |  | 86.79 | 0.06 |  |  | 0.21 | [12 empty] | Heat Treatment |  |  |  |  | 31.6 | 0 | 157 |  |  |  | 0.07607615 | [5 empty] | 23 | 0.00067 | 414.0888
4 | JFMS | RPVS | [5 empty] | 0.94 | 10 | 2 |  |  |  | 86.79 | 0.06 |  |  | 0.21 | [12 empty] | Heat Treatment |  |  |  |  | 31.6 | 0 | 157 |  |  |  | 0.09413063 | [5 empty] | 23 | 0.00067 | 490.0459
4 | JFMS | RPVS | [5 empty] | 0.94 | 10 | 2 |  |  |  | 86.79 | 0.06 |  |  | 0.21 | [12 empty] | Heat Treatment |  |  |  |  | 31.6 | 0 | 157 |  |  |  | 0.09082543 | [5 empty] | 23 | 0.00067 | 510.8729
4 | JFMS | RPVS | [5 empty] | 0.94 | 10 | 2 |  |  |  | 86.79 | 0.06 |  |  | 0.21 | [12 empty] | Heat Treatment |  |  |  |  | 31.6 | 0 | 157 |  |  |  | 0.1074269 | [5 empty] | 23 | 0.00067 | 534.1501
4 | JFMS | RPVS | [5 empty] | 0.94 | 10 | 2 |  |  |  | 86.79 | 0.06 |  |  | 0.21 | [12 empty] | Heat Treatment |  |  |  |  | 31.6 | 0 | 157 |  |  |  | 0.08888832 | [5 empty] | 23 | 0.00067 | 441.0413
4 | JFMS | RPVS | [5 empty] | 0.94 | 10 | 2 |  |  |  | 86.79 | 0.06 |  |  | 0.21 | [12 empty] | Heat Treatment |  |  |  |  | 31.6 | 0 | 157 |  |  |  | 0.1652214 | [5 empty] | 23 | 0.00067 | 491.2711
4 | JFMS | RPVS | [5 empty] | 0.94 | 10 | 2 |  |  |  | 86.79 | 0.06 |  |  | 0.21 | [12 empty] | Heat Treatment |  |  |  |  | 31.6 | 0 | 157 |  |  |  | 0.1766067 | [5 empty] | 23 | 0.00067 | 509.6478
4 | JFMS | RPVS | [5 empty] | 0.94 | 10 | 2 |  |  |  | 86.79 | 0.06 |  |  | 0.21 | [12 empty] | Heat Treatment |  |  |  |  | 31.6 | 0 | 157 |  |  |  | 0.1657062 | [5 empty] | 23 | 0.00067 | 509.6478
4 | JFMS | RPVS | [5 empty] | 0.94 | 10 | 2 |  |  |  | 86.79 | 0.06 |  |  | 0.21 | [12 empty] | Heat Treatment |  |  |  |  | 31.6 | 0 | 157 |  |  |  | 0.2950865 | [5 empty] | 23 | 0.00067 | 503.5222
4 | JFMS | RPVS | [5 empty] | 0.94 | 10 | 2 |  |  |  | 86.79 | 0.06 |  |  | 0.21 | [12 empty] | Heat Treatment |  |  |  |  | 31.6 | 0 | 157 |  |  |  | 0.3050347 | [5 empty] | 23 | 0.00067 | 496.1715
4 | JFMS | RPVS | [5 empty] | 0.94 | 10 | 2 |  |  |  | 86.79 | 0.06 |  |  | 0.21 | [12 empty] | Heat Treatment |  |  |  |  | 31.6 | 0 | 157 |  |  |  | 0.3889275 | [5 empty] | 23 | 0.00067 | 507.1975
4 | JFMS | RPVS | [5 empty] | 0.94 | 10 | 2 |  |  |  | 86.79 | 0.06 |  |  | 0.21 | [12 empty] | Heat Treatment |  |  |  |  | 31.6 | 0 | 157 |  |  |  | 0.4017252 | [5 empty] | 23 | 0.00067 | 509.6478
4 | JFMS | RPVS | [5 empty] | 0.94 | 10 | 2 |  |  |  | 86.79 | 0.06 |  |  | 0.21 | [12 empty] | Heat Treatment |  |  |  |  | 31.6 | 0 | 157 |  |  |  | 0.4121336 | [5 empty] | 23 | 0.00067 | 479.0199
4 | JFMS | RPVS | [5 empty] | 0.94 | 10 | 2 |  |  |  | 86.79 | 0.06 |  |  | 0.21 | [12 empty] | Heat Treatment |  |  |  |  | 31.6 | 0 | 157 |  |  |  | 0.4747168 | [5 empty] | 23 | 0.00067 | 519.4487
4 | JFMS | RPVS | [5 empty] | 0.94 | 10 | 2 |  |  |  | 86.79 | 0.06 |  |  | 0.21 | [12 empty] | Heat Treatment |  |  |  |  | 31.6 | 0 | 157 |  |  |  | 0.5083508 | [5 empty] | 23 | 0.00067 | 493.7213
4 | JFMS | RPVS | [5 empty] | 0.94 | 10 | 2 |  |  |  | 86.79 | 0.06 |  |  | 0.21 | [12 empty] | Heat Treatment |  |  |  |  | 31.6 | 0 | 157 |  |  |  | 0.5315721 | [5 empty] | 23 | 0.00067 | 491.2711
4 | JFMS | RPVS | [5 empty] | 0.94 | 10 | 2 |  |  |  | 86.79 | 0.06 |  |  | 0.21 | [12 empty] | Heat Treatment |  |  |  |  | 31.6 | 24 | 157 |  |  |  | 0.02254719 | [5 empty] | 23 | 0.00067 | 641.7934
4 | JFMS | RPVS | [5 empty] | 0.94 | 10 | 2 |  |  |  | 86.79 | 0.06 |  |  | 0.21 | [12 empty] | Heat Treatment |  |  |  |  | 31.6 | 24 | 157 |  |  |  | 0.07173632 | [5 empty] | 23 | 0.00067 | 651.9645
4 | JFMS | RPVS | [5 empty] | 0.94 | 10 | 2 |  |  |  | 86.79 | 0.06 |  |  | 0.21 | [12 empty] | Heat Treatment |  |  |  |  | 31.6 | 24 | 157 |  |  |  | 0.09735823 | [5 empty] | 23 | 0.00067 | 730.79
4 | JFMS | RPVS | [5 empty] | 0.94 | 10 | 2 |  |  |  | 86.79 | 0.06 |  |  | 0.21 | [12 empty] | Heat Treatment |  |  |  |  | 31.6 | 24 | 157 |  |  |  | 0.1426293 | [5 empty] | 23 | 0.00067 | 768.9314
4 | JFMS | RPVS | [5 empty] | 0.94 | 10 | 2 |  |  |  | 86.79 | 0.06 |  |  | 0.21 | [12 empty] | Heat Treatment |  |  |  |  | 31.6 | 24 | 157 |  |  |  | 0.1661905 | [5 empty] | 23 | 0.00067 | 690.1059
4 | JFMS | RPVS | [5 empty] | 0.94 | 10 | 2 |  |  |  | 86.79 | 0.06 |  |  | 0.21 | [12 empty] | Heat Treatment |  |  |  |  | 31.6 | 24 | 157 |  |  |  | 0.4101764 | [5 empty] | 23 | 0.00067 | 753.6749
4 | JFMS | RPVS | [5 empty] | 0.94 | 10 | 2 |  |  |  | 86.79 | 0.06 |  |  | 0.21 | [12 empty] | Heat Treatment |  |  |  |  | 31.6 | 24 | 157 |  |  |  | 0.4328021 | [5 empty] | 23 | 0.00067 | 756.2176
4 | JFMS | RPVS | [5 empty] | 0.94 | 10 | 2 |  |  |  | 86.79 | 0.06 |  |  | 0.21 | [12 empty] | Heat Treatment |  |  |  |  | 31.6 | 24 | 157 |  |  |  | 0.4219291 | [5 empty] | 23 | 0.00067 | 667.221
4 | JFMS | RPVS | [5 empty] | 0.94 | 10 | 2 |  |  |  | 86.79 | 0.06 |  |  | 0.21 | [12 empty] | Heat Treatment |  |  |  |  | 31.6 | 24 | 157 |  |  |  | 0.5763866 | [5 empty] | 23 | 0.00067 | 705.3624
4 | JFMS | RPVS | [5 empty] | 0.94 | 10 | 2 |  |  |  | 86.79 | 0.06 |  |  | 0.21 | [12 empty] | Heat Treatment |  |  |  |  | 31.6 | 24 | 157 |  |  |  | 0.5872084 | [5 empty] | 23 | 0.00067 | 707.9052
4 | JPCA | SS316 | 0.055 | 0.53 | 1.88 | 0.024 |  | 15.8 | 15.27 | 2.66 |  |  | 0.24 | 63.5378 |  | 0.0032 | [14 empty] | Heat Treatment |  |  |  |  | 20 | 12 | 157 |  |  |  | 0.08136506 | [5 empty] | 23 | 0.00067 | 301.0637
4 | JPCA | SS316 | 0.055 | 0.53 | 1.88 | 0.024 |  | 15.8 | 15.27 | 2.66 |  |  | 0.24 | 63.5378 |  | 0.0032 | [14 empty] | Heat Treatment |  |  |  |  | 20 | 12 | 157 |  |  |  | 0.1236987 | [5 empty] | 23 | 0.00067 | 362.0899
4 | JPCA | SS316 | 0.055 | 0.53 | 1.88 | 0.024 |  | 15.8 | 15.27 | 2.66 |  |  | 0.24 | 63.5378 |  | 0.0032 | [14 empty] | Heat Treatment |  |  |  |  | 20 | 12 | 157 |  |  |  | 0.1571281 | [5 empty] | 23 | 0.00067 | 336.6623
4 | JPCA | SS316 | 0.055 | 0.53 | 1.88 | 0.024 |  | 15.8 | 15.27 | 2.66 |  |  | 0.24 | 63.5378 |  | 0.0032 | [14 empty] | Heat Treatment |  |  |  |  | 20 | 12 | 157 |  |  |  | 0.1905998 | [5 empty] | 23 | 0.00067 | 382.432
4 | JPCA | SS316 | 0.055 | 0.53 | 1.88 | 0.024 |  | 15.8 | 15.27 | 2.66 |  |  | 0.24 | 63.5378 |  | 0.0032 | [14 empty] | Heat Treatment |  |  |  |  | 20 | 12 | 157 |  |  |  | 0.2102655 | [5 empty] | 23 | 0.00067 | 369.7182
4 | JPCA | SS316 | 0.055 | 0.53 | 1.88 | 0.024 |  | 15.8 | 15.27 | 2.66 |  |  | 0.24 | 63.5378 |  | 0.0032 | [14 empty] | Heat Treatment |  |  |  |  | 20 | 12 | 157 |  |  |  | 0.2221011 | [5 empty] | 23 | 0.00067 | 423.1162
4 | JPCA | SS316 | 0.055 | 0.53 | 1.88 | 0.024 |  | 15.8 | 15.27 | 2.66 |  |  | 0.24 | 63.5378 |  | 0.0032 | [14 empty] | Heat Treatment |  |  |  |  | 20 | 12 | 157 |  |  |  | 0.2368153 | [5 empty] | 23 | 0.00067 | 354.4617
4 | JPCA | SS316 | 0.055 | 0.53 | 1.88 | 0.024 |  | 15.8 | 15.27 | 2.66 |  |  | 0.24 | 63.5378 |  | 0.0032 | [14 empty] | Heat Treatment |  |  |  |  | 20 | 12 | 157 |  |  |  | 0.437508 | [5 empty] | 23 | 0.00067 | 397.6886
4 | JPCA | SS316 | 0.055 | 0.53 | 1.88 | 0.024 |  | 15.8 | 15.27 | 2.66 |  |  | 0.24 | 63.5378 |  | 0.0032 | [14 empty] | Heat Treatment |  |  |  |  | 20 | 12 | 157 |  |  |  | 0.4139077 | [5 empty] | 23 | 0.00067 | 410.4024
4 | JPCA | SS316 | 0.055 | 0.53 | 1.88 | 0.024 |  | 15.8 | 15.27 | 2.66 |  |  | 0.24 | 63.5378 |  | 0.0032 | [14 empty] | Heat Treatment |  |  |  |  | 20 | 12 | 157 |  |  |  | 0.4896316 | [5 empty] | 23 | 0.00067 | 379.8893
4 | JPCA | SS316 | 0.055 | 0.53 | 1.88 | 0.024 |  | 15.8 | 15.27 | 2.66 |  |  | 0.24 | 63.5378 |  | 0.0032 | [14 empty] | Heat Treatment |  |  |  |  | 20 | 24 | 157 |  |  |  | 0.09719253 | [5 empty] | 23 | 0.00067 | 451.0865
4 | JPCA | SS316 | 0.055 | 0.53 | 1.88 | 0.024 |  | 15.8 | 15.27 | 2.66 |  |  | 0.24 | 63.5378 |  | 0.0032 | [14 empty] | Heat Treatment |  |  |  |  | 20 | 24 | 157 |  |  |  | 0.09913124 | [5 empty] | 23 | 0.00067 | 402.7741
4 | JPCA | SS316 | 0.055 | 0.53 | 1.88 | 0.024 |  | 15.8 | 15.27 | 2.66 |  |  | 0.24 | 63.5378 |  | 0.0032 | [14 empty] | Heat Treatment |  |  |  |  | 20 | 24 | 157 |  |  |  | 0.1473819 | [5 empty] | 23 | 0.00067 | 489.2279
4 | JPCA | SS316 | 0.055 | 0.53 | 1.88 | 0.024 |  | 15.8 | 15.27 | 2.66 |  |  | 0.24 | 63.5378 |  | 0.0032 | [14 empty] | Heat Treatment |  |  |  |  | 20 | 24 | 157 |  |  |  | 0.1955663 | [5 empty] | 23 | 0.00067 | 463.8003
4 | JPCA | SS316 | 0.055 | 0.53 | 1.88 | 0.024 |  | 15.8 | 15.27 | 2.66 |  |  | 0.24 | 63.5378 |  | 0.0032 | [14 empty] | Heat Treatment |  |  |  |  | 20 | 24 | 157 |  |  |  | 0.4336276 | [5 empty] | 23 | 0.00067 | 489.2279
4 | JPCA | SS316 | 0.055 | 0.53 | 1.88 | 0.024 |  | 15.8 | 15.27 | 2.66 |  |  | 0.24 | 63.5378 |  | 0.0032 | [14 empty] | Heat Treatment |  |  |  |  | 20 | 24 | 157 |  |  |  | 0.4464137 | [5 empty] | 23 | 0.00067 | 486.6851
4 | JPCA | SS316 | 0.055 | 0.53 | 1.88 | 0.024 |  | 15.8 | 15.27 | 2.66 |  |  | 0.24 | 63.5378 |  | 0.0032 | [14 empty] | Heat Treatment |  |  |  |  | 20 | 24 | 157 |  |  |  | 0.5201914 | [5 empty] | 23 | 0.00067 | 491.7707
4 | JPCA | SS316 | 0.055 | 0.53 | 1.88 | 0.024 |  | 15.8 | 15.27 | 2.66 |  |  | 0.24 | 63.5378 |  | 0.0032 | [14 empty] | Heat Treatment |  |  |  |  | 20 | 24 | 157 |  |  |  | 0.518203 | [5 empty] | 23 | 0.00067 | 456.172
4 | JFMS | RPVS | [5 empty] | 0.94 | 10 | 2 |  |  |  | 86.79 | 0.06 |  |  | 0.21 | [12 empty] | Heat Treatment |  |  |  |  | 31.6 | 0 | 157 | [8 empty] | 0.024537 | 23 | 0.00067 |  |  |  | 1.700715
4 | JFMS | RPVS | [5 empty] | 0.94 | 10 | 2 |  |  |  | 86.79 | 0.06 |  |  | 0.21 | [12 empty] | Heat Treatment |  |  |  |  | 31.6 | 0 | 157 | [8 empty] | 0.0245096 | 23 | 0.00067 |  |  |  | 3.514241
4 | JFMS | RPVS | [5 empty] | 0.94 | 10 | 2 |  |  |  | 86.79 | 0.06 |  |  | 0.21 | [12 empty] | Heat Treatment |  |  |  |  | 31.6 | 0 | 157 | [8 empty] | 0.03775333 | 23 | 0.00067 |  |  |  | 2.404957
4 | JFMS | RPVS | [5 empty] | 0.94 | 10 | 2 |  |  |  | 86.79 | 0.06 |  |  | 0.21 | [12 empty] | Heat Treatment |  |  |  |  | 31.6 | 0 | 157 | [8 empty] | 0.05000661 | 23 | 0.00067 |  |  |  | 4.318288
4 | JFMS | RPVS | [5 empty] | 0.94 | 10 | 2 |  |  |  | 86.79 | 0.06 |  |  | 0.21 | [12 empty] | Heat Treatment |  |  |  |  | 31.6 | 0 | 157 | [8 empty] | 0.04997769 | 23 | 0.00067 |  |  |  | 6.232566
4 | JFMS | RPVS | [5 empty] | 0.94 | 10 | 2 |  |  |  | 86.79 | 0.06 |  |  | 0.21 | [12 empty] | Heat Treatment |  |  |  |  | 31.6 | 0 | 157 | [8 empty] | 0.06041903 | 23 | 0.00067 |  |  |  | 3.007719
4 | JFMS | RPVS | [5 empty] | 0.94 | 10 | 2 |  |  |  | 86.79 | 0.06 |  |  | 0.21 | [12 empty] | Heat Treatment |  |  |  |  | 31.6 | 0 | 157 | [8 empty] | 0.07645905 | 23 | 0.00067 |  |  |  | 4.417002
4 | JFMS | RPVS | [5 empty] | 0.94 | 10 | 2 |  |  |  | 86.79 | 0.06 |  |  | 0.21 | [12 empty] | Heat Treatment |  |  |  |  | 31.6 | 0 | 157 | [8 empty] | 0.06792403 | 23 | 0.00067 |  |  |  | 6.533438
4 | JFMS | RPVS | [5 empty] | 0.94 | 10 | 2 |  |  |  | 86.79 | 0.06 |  |  | 0.21 | [12 empty] | Heat Treatment |  |  |  |  | 31.6 | 0 | 157 | [8 empty] | 0.07731251 | 23 | 0.00067 |  |  |  | 10.46202
4 | JFMS | RPVS | [5 empty] | 0.94 | 10 | 2 |  |  |  | 86.79 | 0.06 |  |  | 0.21 | [12 empty] | Heat Treatment |  |  |  |  | 31.6 | 0 | 157 | [8 empty] | 0.09620059 | 23 | 0.00067 |  |  |  | 10.96432
4 | JFMS | RPVS | [5 empty] | 0.94 | 10 | 2 |  |  |  | 86.79 | 0.06 |  |  | 0.21 | [12 empty] | Heat Treatment |  |  |  |  | 31.6 | 0 | 157 | [8 empty] | 0.1226865 | 23 | 0.00067 |  |  |  | 8.846501
4 | JFMS | RPVS | [5 empty] | 0.94 | 10 | 2 |  |  |  | 86.79 | 0.06 |  |  | 0.21 | [12 empty] | Heat Treatment |  |  |  |  | 31.6 | 0 | 157 | [8 empty] | 0.1377726 | 23 | 0.00067 |  |  |  | 10.86037
4 | JFMS | RPVS | [5 empty] | 0.94 | 10 | 2 |  |  |  | 86.79 | 0.06 |  |  | 0.21 | [12 empty] | Heat Treatment |  |  |  |  | 31.6 | 0 | 157 | [8 empty] | 0.1679814 | 23 | 0.00067 |  |  |  | 12.47006
4 | JFMS | RPVS | [5 empty] | 0.94 | 10 | 2 |  |  |  | 86.79 | 0.06 |  |  | 0.21 | [12 empty] | Heat Treatment |  |  |  |  | 31.6 | 0 | 157 | [8 empty] | 0.1774521 | 23 | 0.00067 |  |  |  | 10.95806
4 | JFMS | RPVS | [5 empty] | 0.94 | 10 | 2 |  |  |  | 86.79 | 0.06 |  |  | 0.21 | [12 empty] | Heat Treatment |  |  |  |  | 31.6 | 0 | 157 | [8 empty] | 0.1642631 | 23 | 0.00067 |  |  |  | 8.440293
4 | JFMS | RPVS | [5 empty] | 0.94 | 10 | 2 |  |  |  | 86.79 | 0.06 |  |  | 0.21 | [12 empty] | Heat Treatment |  |  |  |  | 31.6 | 0 | 157 | [8 empty] | 0.216173 | 23 | 0.00067 |  |  |  | 11.96259
4 | JFMS | RPVS | [5 empty] | 0.94 | 10 | 2 |  |  |  | 86.79 | 0.06 |  |  | 0.21 | [12 empty] | Heat Treatment |  |  |  |  | 31.6 | 0 | 157 | [8 empty] | 0.3890549 | 23 | 0.00067 |  |  |  | 12.85604
4 | JFMS | RPVS | [5 empty] | 0.94 | 10 | 2 |  |  |  | 86.79 | 0.06 |  |  | 0.21 | [12 empty] | Heat Treatment |  |  |  |  | 31.6 | 0 | 157 | [8 empty] | 0.4079582 | 23 | 0.00067 |  |  |  | 12.35083
4 | JFMS | RPVS | [5 empty] | 0.94 | 10 | 2 |  |  |  | 86.79 | 0.06 |  |  | 0.21 | [12 empty] | Heat Treatment |  |  |  |  | 31.6 | 0 | 157 | [8 empty] | 0.4419598 | 23 | 0.00067 |  |  |  | 13.05347
4 | JFMS | RPVS | [5 empty] | 0.94 | 10 | 2 |  |  |  | 86.79 | 0.06 |  |  | 0.21 | [12 empty] | Heat Treatment |  |  |  |  | 31.6 | 0 | 157 | [8 empty] | 0.576142 | 23 | 0.00067 |  |  |  | 11.53186
4 | JFMS | RPVS | [5 empty] | 0.94 | 10 | 2 |  |  |  | 86.79 | 0.06 |  |  | 0.21 | [12 empty] | Heat Treatment |  |  |  |  | 31.6 | 0 | 157 | [8 empty] | 0.5941051 | 23 | 0.00067 |  |  |  | 10.72447
4 | JFMS | RPVS | [5 empty] | 0.94 | 10 | 2 |  |  |  | 86.79 | 0.06 |  |  | 0.21 | [12 empty] | Heat Treatment |  |  |  |  | 31.6 | 0 | 157 | [8 empty] | 0.8113873 | 23 | 0.00067 |  |  |  | 11.91675
4 | JFMS | RPVS | [5 empty] | 0.94 | 10 | 2 |  |  |  | 86.79 | 0.06 |  |  | 0.21 | [12 empty] | Heat Treatment |  |  |  |  | 31.6 | 0 | 157 | [8 empty] | 0.8283995 | 23 | 0.00067 |  |  |  | 11.51243
4 | JFMS | RPVS | [5 empty] | 0.94 | 10 | 2 |  |  |  | 86.79 | 0.06 |  |  | 0.21 | [12 empty] | Heat Treatment |  |  |  |  | 31.6 | 0 | 157 | [8 empty] | 0.8378336 | 23 | 0.00067 |  |  |  | 12.41847
4 | JFMS | RPVS | [5 empty] | 0.94 | 10 | 2 |  |  |  | 86.79 | 0.06 |  |  | 0.21 | [12 empty] | Heat Treatment |  |  |  |  | 31.6 | 0 | 157 | [8 empty] | 0.8548382 | 23 | 0.00067 |  |  |  | 12.51791
4 | JFMS | RPVS | [5 empty] | 0.94 | 10 | 2 |  |  |  | 86.79 | 0.06 |  |  | 0.21 | [12 empty] | Heat Treatment |  |  |  |  | 31.6 | 0 | 157 | [8 empty] | 0.4287221 | 23 | 0.00067 |  |  |  | 13.75975
4 | JPCA | SS316 | 0.055 | 0.53 | 1.88 | 0.024 |  | 15.8 | 15.27 | 2.66 |  |  | 0.24 | 63.5378 |  | 0.0032 | [14 empty] | Heat Treatment |  |  |  |  | 20 | 0 | 157 | [8 empty] | 0.05733506 | 23 | 0.00067 |  |  |  | 19.53117
4 | JPCA | SS316 | 0.055 | 0.53 | 1.88 | 0.024 |  | 15.8 | 15.27 | 2.66 |  |  | 0.24 | 63.5378 |  | 0.0032 | [14 empty] | Heat Treatment |  |  |  |  | 20 | 0 | 157 | [8 empty] | 0.08357289 | 23 | 0.00067 |  |  |  | 33.83584
4 | JPCA | SS316 | 0.055 | 0.53 | 1.88 | 0.024 |  | 15.8 | 15.27 | 2.66 |  |  | 0.24 | 63.5378 |  | 0.0032 | [14 empty] | Heat Treatment |  |  |  |  | 20 | 0 | 157 | [8 empty] | 0.1515304 | 23 | 0.00067 |  |  |  | 38.26367
4 | JPCA | SS316 | 0.055 | 0.53 | 1.88 | 0.024 |  | 15.8 | 15.27 | 2.66 |  |  | 0.24 | 63.5378 |  | 0.0032 | [14 empty] | Heat Treatment |  |  |  |  | 20 | 0 | 157 | [8 empty] | 0.1817483 | 23 | 0.00067 |  |  |  | 39.26885
4 | JPCA | SS316 | 0.055 | 0.53 | 1.88 | 0.024 |  | 15.8 | 15.27 | 2.66 |  |  | 0.24 | 63.5378 |  | 0.0032 | [14 empty] | Heat Treatment |  |  |  |  | 20 | 0 | 157 | [8 empty] | 0.2014974 | 23 | 0.00067 |  |  |  | 45.31241
4 | JPCA | SS316 | 0.055 | 0.53 | 1.88 | 0.024 |  | 15.8 | 15.27 | 2.66 |  |  | 0.24 | 63.5378 |  | 0.0032 | [14 empty] | Heat Treatment |  |  |  |  | 20 | 0 | 157 | [8 empty] | 0.2082297 | 23 | 0.00067 |  |  |  | 37.45329
4 | JPCA | SS316 | 0.055 | 0.53 | 1.88 | 0.024 |  | 15.8 | 15.27 | 2.66 |  |  | 0.24 | 63.5378 |  | 0.0032 | [14 empty] | Heat Treatment |  |  |  |  | 20 | 0 | 157 | [8 empty] | 0.3187253 | 23 | 0.00067 |  |  |  | 40.36657
4 | JPCA | SS316 | 0.055 | 0.53 | 1.88 | 0.024 |  | 15.8 | 15.27 | 2.66 |  |  | 0.24 | 63.5378 |  | 0.0032 | [14 empty] | Heat Treatment |  |  |  |  | 20 | 0 | 157 | [8 empty] | 0.3809715 | 23 | 0.00067 |  |  |  | 47.61587
4 | JPCA | SS316 | 0.055 | 0.53 | 1.88 | 0.024 |  | 15.8 | 15.27 | 2.66 |  |  | 0.24 | 63.5378 |  | 0.0032 | [14 empty] | Heat Treatment |  |  |  |  | 20 | 0 | 157 | [8 empty] | 0.4037285 | 23 | 0.00067 |  |  |  | 42.17355
4 | JPCA | SS316 | 0.055 | 0.53 | 1.88 | 0.024 |  | 15.8 | 15.27 | 2.66 |  |  | 0.24 | 63.5378 |  | 0.0032 | [14 empty] | Heat Treatment |  |  |  |  | 20 | 0 | 157 | [8 empty] | 0.4112868 | 23 | 0.00067 |  |  |  | 42.17296
4 | JPCA | SS316 | 0.055 | 0.53 | 1.88 | 0.024 |  | 15.8 | 15.27 | 2.66 |  |  | 0.24 | 63.5378 |  | 0.0032 | [14 empty] | Heat Treatment |  |  |  |  | 20 | 0 | 157 | [8 empty] | 0.4358588 | 23 | 0.00067 |  |  |  | 41.66731
4 | JPCA | SS316 | 0.055 | 0.53 | 1.88 | 0.024 |  | 15.8 | 15.27 | 2.66 |  |  | 0.24 | 63.5378 |  | 0.0032 | [14 empty] | Heat Treatment |  |  |  |  | 20 | 0 | 157 | [8 empty] | 0.4254114 | 23 | 0.00067 |  |  |  | 45.29517
4 | JPCA | SS316 | 0.055 | 0.53 | 1.88 | 0.024 |  | 15.8 | 15.27 | 2.66 |  |  | 0.24 | 63.5378 |  | 0.0032 | [14 empty] | Heat Treatment |  |  |  |  | 20 | 0 | 157 | [8 empty] | 0.4253718 | 23 | 0.00067 |  |  |  | 47.9147
4 | JPCA | SS316 | 0.055 | 0.53 | 1.88 | 0.024 |  | 15.8 | 15.27 | 2.66 |  |  | 0.24 | 63.5378 |  | 0.0032 | [14 empty] | Heat Treatment |  |  |  |  | 20 | 0 | 157 | [8 empty] | 0.5473312 | 23 | 0.00067 |  |  |  | 42.46474
4 | JPCA | SS316 | 0.055 | 0.53 | 1.88 | 0.024 |  | 15.8 | 15.27 | 2.66 |  |  | 0.24 | 63.5378 |  | 0.0032 | [14 empty] | Heat Treatment |  |  |  |  | 20 | 0 | 157 | [8 empty] | 0.5483201 | 23 | 0.00067 |  |  |  | 39.54287
4 | JPCA | SS316 | 0.055 | 0.53 | 1.88 | 0.024 |  | 15.8 | 15.27 | 2.66 |  |  | 0.24 | 63.5378 |  | 0.0032 | [14 empty] | Heat Treatment |  |  |  |  | 20 | 0 | 157 | [8 empty] | 0.8118937 | 23 | 0.00067 |  |  |  | 40.93309
4 | JPCA | SS316 | 0.055 | 0.53 | 1.88 | 0.024 |  | 15.8 | 15.27 | 2.66 |  |  | 0.24 | 63.5378 |  | 0.0032 | [14 empty] | Heat Treatment |  |  |  |  | 20 | 0 | 157 | [8 empty] | 0.8288876 | 23 | 0.00067 |  |  |  | 41.7378
4 | JPCA | SS316 | 0.055 | 0.53 | 1.88 | 0.024 |  | 15.8 | 15.27 | 2.66 |  |  | 0.24 | 63.5378 |  | 0.0032 | [14 empty] | Heat Treatment |  |  |  |  | 20 | 0 | 157 | [8 empty] | 0.8373831 | 23 | 0.00067 |  |  |  | 42.2409
4 | JPCA | SS316 | 0.055 | 0.53 | 1.88 | 0.024 |  | 15.8 | 15.27 | 2.66 |  |  | 0.24 | 63.5378 |  | 0.0032 | [14 empty] | Heat Treatment |  |  |  |  | 20 | 0 | 157 | [8 empty] | 0.8269524 | 23 | 0.00067 |  |  |  | 44.76048
4 | JPCA | SS316 | 0.055 | 0.53 | 1.88 | 0.024 |  | 15.8 | 15.27 | 2.66 |  |  | 0.24 | 63.5378 |  | 0.0032 | [14 empty] | Heat Treatment |  |  |  |  | 20 | 0 | 157 | [8 empty] | 0.8363744 | 23 | 0.00067 |  |  |  | 46.47253
4 | JFMS | RPVS | [5 empty] | 0.94 | 10 | 2 |  |  |  | 86.79 | 0.06 |  |  | 0.21 | [12 empty] | Heat Treatment |  |  |  |  | 31.6 | 12 | 157 | [8 empty] | 0.07073707 | 23 | 0.00067 |  |  |  | 7.94374
4 | JFMS | RPVS | [5 empty] | 0.94 | 10 | 2 |  |  |  | 86.79 | 0.06 |  |  | 0.21 | [12 empty] | Heat Treatment |  |  |  |  | 31.6 | 12 | 157 | [8 empty] | 0.0981343 | 23 | 0.00067 |  |  |  | 8.042381
4 | JFMS | RPVS | [5 empty] | 0.94 | 10 | 2 |  |  |  | 86.79 | 0.06 |  |  | 0.21 | [12 empty] | Heat Treatment |  |  |  |  | 31.6 | 12 | 157 | [8 empty] | 0.1415898 | 23 | 0.00067 |  |  |  | 8.341288
4 | JFMS | RPVS | [5 empty] | 0.94 | 10 | 2 |  |  |  | 86.79 | 0.06 |  |  | 0.21 | [12 empty] | Heat Treatment |  |  |  |  | 31.6 | 12 | 157 | [8 empty] | 0.1944734 | 23 | 0.00067 |  |  |  | 9.949236
4 | JFMS | RPVS | [5 empty] | 0.94 | 10 | 2 |  |  |  | 86.79 | 0.06 |  |  | 0.21 | [12 empty] | Heat Treatment |  |  |  |  | 31.6 | 12 | 157 | [8 empty] | 0.208665 | 23 | 0.00067 |  |  |  | 8.638376
4 | JFMS | RPVS | [5 empty] | 0.94 | 10 | 2 |  |  |  | 86.79 | 0.06 |  |  | 0.21 | [12 empty] | Heat Treatment |  |  |  |  | 31.6 | 12 | 157 | [8 empty] | 0.4051588 | 23 | 0.00067 |  |  |  | 10.03376
4 | JFMS | RPVS | [5 empty] | 0.94 | 10 | 2 |  |  |  | 86.79 | 0.06 |  |  | 0.21 | [12 empty] | Heat Treatment |  |  |  |  | 31.6 | 12 | 157 | [8 empty] | 0.5109793 | 23 | 0.00067 |  |  |  | 9.723357
4 | JFMS | RPVS | [5 empty] | 0.94 | 10 | 2 |  |  |  | 86.79 | 0.06 |  |  | 0.21 | [12 empty] | Heat Treatment |  |  |  |  | 31.6 | 12 | 157 | [8 empty] | 0.5242062 | 23 | 0.00067 |  |  |  | 9.722339
4 | JFMS | RPVS | [5 empty] | 0.94 | 10 | 2 |  |  |  | 86.79 | 0.06 |  |  | 0.21 | [12 empty] | Heat Treatment |  |  |  |  | 31.6 | 12 | 157 | [8 empty] | 0.553493 | 23 | 0.00067 |  |  |  | 9.820834
4 | JFMS | RPVS | [5 empty] | 0.94 | 10 | 2 |  |  |  | 86.79 | 0.06 |  |  | 0.21 | [12 empty] | Heat Treatment |  |  |  |  | 31.6 | 12 | 157 | [8 empty] | 0.805752 | 23 | 0.00067 |  |  |  | 9.700655
4 | JFMS | RPVS | [5 empty] | 0.94 | 10 | 2 |  |  |  | 86.79 | 0.06 |  |  | 0.21 | [12 empty] | Heat Treatment |  |  |  |  | 31.6 | 12 | 157 | [8 empty] | 0.8227551 | 23 | 0.00067 |  |  |  | 9.900848
4 | JFMS | RPVS | [5 empty] | 0.94 | 10 | 2 |  |  |  | 86.79 | 0.06 |  |  | 0.21 | [12 empty] | Heat Treatment |  |  |  |  | 31.6 | 12 | 157 | [8 empty] | 0.8397658 | 23 | 0.00067 |  |  |  | 9.597284
4 | JPCA | SS316 | 0.055 | 0.53 | 1.88 | 0.024 |  | 15.8 | 15.27 | 2.66 |  |  | 0.24 | 63.5378 |  | 0.0032 | [14 empty] | Heat Treatment |  |  |  |  | 20 | 12 | 157 | [8 empty] | 0.07150987 | 23 | 0.00067 |  |  |  | 19.32858
4 | JPCA | SS316 | 0.055 | 0.53 | 1.88 | 0.024 |  | 15.8 | 15.27 | 2.66 |  |  | 0.24 | 63.5378 |  | 0.0032 | [14 empty] | Heat Treatment |  |  |  |  | 20 | 12 | 157 | [8 empty] | 0.09511122 | 23 | 0.00067 |  |  |  | 20.53578
4 | JPCA | SS316 | 0.055 | 0.53 | 1.88 | 0.024 |  | 15.8 | 15.27 | 2.66 |  |  | 0.24 | 63.5378 |  | 0.0032 | [14 empty] | Heat Treatment |  |  |  |  | 20 | 12 | 157 | [8 empty] | 0.1743194 | 23 | 0.00067 |  |  |  | 30.70556
4 | JPCA | SS316 | 0.055 | 0.53 | 1.88 | 0.024 |  | 15.8 | 15.27 | 2.66 |  |  | 0.24 | 63.5378 |  | 0.0032 | [14 empty] | Heat Treatment |  |  |  |  | 20 | 12 | 157 | [8 empty] | 0.1903655 | 23 | 0.00067 |  |  |  | 31.71184
4 | JPCA | SS316 | 0.055 | 0.53 | 1.88 | 0.024 |  | 15.8 | 15.27 | 2.66 |  |  | 0.24 | 63.5378 |  | 0.0032 | [14 empty] | Heat Treatment |  |  |  |  | 20 | 12 | 157 | [8 empty] | 0.2130723 | 23 | 0.00067 |  |  |  | 29.59431
4 | JPCA | SS316 | 0.055 | 0.53 | 1.88 | 0.024 |  | 15.8 | 15.27 | 2.66 |  |  | 0.24 | 63.5378 |  | 0.0032 | [14 empty] | Heat Treatment |  |  |  |  | 20 | 12 | 157 | [8 empty] | 0.2178221 | 23 | 0.00067 |  |  |  | 27.88117
4 | JPCA | SS316 | 0.055 | 0.53 | 1.88 | 0.024 |  | 15.8 | 15.27 | 2.66 |  |  | 0.24 | 63.5378 |  | 0.0032 | [14 empty] | Heat Treatment |  |  |  |  | 20 | 12 | 157 | [8 empty] | 0.3661046 | 23 | 0.00067 |  |  |  | 31.0938
4 | JPCA | SS316 | 0.055 | 0.53 | 1.88 | 0.024 |  | 15.8 | 15.27 | 2.66 |  |  | 0.24 | 63.5378 |  | 0.0032 | [14 empty] | Heat Treatment |  |  |  |  | 20 | 12 | 157 | [8 empty] | 0.3925783 | 23 | 0.00067 |  |  |  | 29.78199
4 | JPCA | SS316 | 0.055 | 0.53 | 1.88 | 0.024 |  | 15.8 | 15.27 | 2.66 |  |  | 0.24 | 63.5378 |  | 0.0032 | [14 empty] | Heat Treatment |  |  |  |  | 20 | 12 | 157 | [8 empty] | 0.4114481 | 23 | 0.00067 |  |  |  | 31.49331
4 | JPCA | SS316 | 0.055 | 0.53 | 1.88 | 0.024 |  | 15.8 | 15.27 | 2.66 |  |  | 0.24 | 63.5378 |  | 0.0032 | [14 empty] | Heat Treatment |  |  |  |  | 20 | 12 | 157 | [8 empty] | 0.4284603 | 23 | 0.00067 |  |  |  | 31.08899
4 | JPCA | SS316 | 0.055 | 0.53 | 1.88 | 0.024 |  | 15.8 | 15.27 | 2.66 |  |  | 0.24 | 63.5378 |  | 0.0032 | [14 empty] | Heat Treatment |  |  |  |  | 20 | 12 | 157 | [8 empty] | 0.5012209 | 23 | 0.00067 |  |  |  | 30.27738
4 | JPCA | SS316 | 0.055 | 0.53 | 1.88 | 0.024 |  | 15.8 | 15.27 | 2.66 |  |  | 0.24 | 63.5378 |  | 0.0032 | [14 empty] | Heat Treatment |  |  |  |  | 20 | 12 | 157 | [8 empty] | 0.5437408 | 23 | 0.00067 |  |  |  | 29.97185
4 | JPCA | SS316 | 0.055 | 0.53 | 1.88 | 0.024 |  | 15.8 | 15.27 | 2.66 |  |  | 0.24 | 63.5378 |  | 0.0032 | [14 empty] | Heat Treatment |  |  |  |  | 20 | 12 | 157 | [8 empty] | 0.7590862 | 23 | 0.00067 |  |  |  | 34.28757
4 | JPCA | SS316 | 0.055 | 0.53 | 1.88 | 0.024 |  | 15.8 | 15.27 | 2.66 |  |  | 0.24 | 63.5378 |  | 0.0032 | [14 empty] | Heat Treatment |  |  |  |  | 20 | 12 | 157 | [8 empty] | 0.834707 | 23 | 0.00067 |  |  |  | 31.76297
4 | JPCA | SS316 | 0.055 | 0.53 | 1.88 | 0.024 |  | 15.8 | 15.27 | 2.66 |  |  | 0.24 | 63.5378 |  | 0.0032 | [14 empty] | Heat Treatment |  |  |  |  | 20 | 12 | 157 | [8 empty] | 0.8564462 | 23 | 0.00067 |  |  |  | 31.15678
4 | JFMS | RPVS | [5 empty] | 0.94 | 10 | 2 |  |  |  | 86.79 | 0.06 |  |  | 0.21 | [12 empty] | Heat Treatment |  |  |  |  | 31.6 | 24 | 157 | [8 empty] | 0.1341442 | 23 | 0.00067 |  |  |  | 0.8862631
4 | JFMS | RPVS | [5 empty] | 0.94 | 10 | 2 |  |  |  | 86.79 | 0.06 |  |  | 0.21 | [12 empty] | Heat Treatment |  |  |  |  | 31.6 | 24 | 157 | [8 empty] | 0.1511457 | 23 | 0.00067 |  |  |  | 1.187208
4 | JFMS | RPVS | [5 empty] | 0.94 | 10 | 2 |  |  |  | 86.79 | 0.06 |  |  | 0.21 | [12 empty] | Heat Treatment |  |  |  |  | 31.6 | 24 | 157 | [8 empty] | 0.3306594 | 23 | 0.00067 |  |  |  | 0.8711281
4 | JFMS | RPVS | [5 empty] | 0.94 | 10 | 2 |  |  |  | 86.79 | 0.06 |  |  | 0.21 | [12 empty] | Heat Treatment |  |  |  |  | 31.6 | 24 | 157 | [8 empty] | 0.3618342 | 23 | 0.00067 |  |  |  | 1.07023
4 | JFMS | RPVS | [5 empty] | 0.94 | 10 | 2 |  |  |  | 86.79 | 0.06 |  |  | 0.21 | [12 empty] | Heat Treatment |  |  |  |  | 31.6 | 24 | 157 | [8 empty] | 0.3807177 | 23 | 0.00067 |  |  |  | 1.874786
4 | JFMS | RPVS | [5 empty] | 0.94 | 10 | 2 |  |  |  | 86.79 | 0.06 |  |  | 0.21 | [12 empty] | Heat Treatment |  |  |  |  | 31.6 | 24 | 157 | [8 empty] | 0.5100817 | 23 | 0.00067 |  |  |  | 6.600135
4 | JFMS | RPVS | [5 empty] | 0.94 | 10 | 2 |  |  |  | 86.79 | 0.06 |  |  | 0.21 | [12 empty] | Heat Treatment |  |  |  |  | 31.6 | 24 | 157 | [8 empty] | 0.5573483 | 23 | 0.00067 |  |  |  | 4.782971
4 | JFMS | RPVS | [5 empty] | 0.94 | 10 | 2 |  |  |  | 86.79 | 0.06 |  |  | 0.21 | [12 empty] | Heat Treatment |  |  |  |  | 31.6 | 24 | 157 | [8 empty] | 0.6026812 | 23 | 0.00067 |  |  |  | 5.887744
4 | JFMS | RPVS | [5 empty] | 0.94 | 10 | 2 |  |  |  | 86.79 | 0.06 |  |  | 0.21 | [12 empty] | Heat Treatment |  |  |  |  | 31.6 | 24 | 157 | [8 empty] | 0.8530795 | 23 | 0.00067 |  |  |  | 3.853433
4 | JFMS | RPVS | [5 empty] | 0.94 | 10 | 2 |  |  |  | 86.79 | 0.06 |  |  | 0.21 | [12 empty] | Heat Treatment |  |  |  |  | 31.6 | 24 | 157 | [8 empty] | 0.8662913 | 23 | 0.00067 |  |  |  | 4.859928
4 | JPCA | SS316 | 0.055 | 0.53 | 1.88 | 0.024 |  | 15.8 | 15.27 | 2.66 |  |  | 0.24 | 63.5378 |  | 0.0032 | [14 empty] | Heat Treatment |  |  |  |  | 20 | 24 | 157 | [8 empty] | 0.07538946 | 23 | 0.00067 |  |  |  | 12.67869
4 | JPCA | SS316 | 0.055 | 0.53 | 1.88 | 0.024 |  | 15.8 | 15.27 | 2.66 |  |  | 0.24 | 63.5378 |  | 0.0032 | [14 empty] | Heat Treatment |  |  |  |  | 20 | 24 | 157 | [8 empty] | 0.2728083 | 23 | 0.00067 |  |  |  | 15.38377
4 | JPCA | SS316 | 0.055 | 0.53 | 1.88 | 0.024 |  | 15.8 | 15.27 | 2.66 |  |  | 0.24 | 63.5378 |  | 0.0032 | [14 empty] | Heat Treatment |  |  |  |  | 20 | 24 | 157 | [8 empty] | 0.3115019 | 23 | 0.00067 |  |  |  | 18.20183
4 | JPCA | SS316 | 0.055 | 0.53 | 1.88 | 0.024 |  | 15.8 | 15.27 | 2.66 |  |  | 0.24 | 63.5378 |  | 0.0032 | [14 empty] | Heat Treatment |  |  |  |  | 20 | 24 | 157 | [8 empty] | 0.3567496 | 23 | 0.00067 |  |  |  | 24.94869
4 | JPCA | SS316 | 0.055 | 0.53 | 1.88 | 0.024 |  | 15.8 | 15.27 | 2.66 |  |  | 0.24 | 63.5378 |  | 0.0032 | [14 empty] | Heat Treatment |  |  |  |  | 20 | 24 | 157 | [8 empty] | 0.3794122 | 23 | 0.00067 |  |  |  | 25.75295
4 | JPCA | SS316 | 0.055 | 0.53 | 1.88 | 0.024 |  | 15.8 | 15.27 | 2.66 |  |  | 0.24 | 63.5378 |  | 0.0032 | [14 empty] | Heat Treatment |  |  |  |  | 20 | 24 | 157 | [8 empty] | 0.3965249 | 23 | 0.00067 |  |  |  | 18.69904
4 | JPCA | SS316 | 0.055 | 0.53 | 1.88 | 0.024 |  | 15.8 | 15.27 | 2.66 |  |  | 0.24 | 63.5378 |  | 0.0032 | [14 empty] | Heat Treatment |  |  |  |  | 20 | 24 | 157 | [8 empty] | 0.424774 | 23 | 0.00067 |  |  |  | 24.94345
4 | JPCA | SS316 | 0.055 | 0.53 | 1.88 | 0.024 |  | 15.8 | 15.27 | 2.66 |  |  | 0.24 | 63.5378 |  | 0.0032 | [14 empty] | Heat Treatment |  |  |  |  | 20 | 24 | 157 | [8 empty] | 0.4899794 | 23 | 0.00067 |  |  |  | 23.93091
4 | JPCA | SS316 | 0.055 | 0.53 | 1.88 | 0.024 |  | 15.8 | 15.27 | 2.66 |  |  | 0.24 | 63.5378 |  | 0.0032 | [14 empty] | Heat Treatment |  |  |  |  | 20 | 24 | 157 | [8 empty] | 0.5108377 | 23 | 0.00067 |  |  |  | 19.09324
4 | JPCA | SS316 | 0.055 | 0.53 | 1.88 | 0.024 |  | 15.8 | 15.27 | 2.66 |  |  | 0.24 | 63.5378 |  | 0.0032 | [14 empty] | Heat Treatment |  |  |  |  | 20 | 24 | 157 | [8 empty] | 0.6884313 | 23 | 0.00067 |  |  |  | 20.79234
4 | JPCA | SS316 | 0.055 | 0.53 | 1.88 | 0.024 |  | 15.8 | 15.27 | 2.66 |  |  | 0.24 | 63.5378 |  | 0.0032 | [14 empty] | Heat Treatment |  |  |  |  | 20 | 24 | 157 | [8 empty] | 0.761128 | 23 | 0.00067 |  |  |  | 24.21228
4 | JPCA | SS316 | 0.055 | 0.53 | 1.88 | 0.024 |  | 15.8 | 15.27 | 2.66 |  |  | 0.24 | 63.5378 |  | 0.0032 | [14 empty] | Heat Treatment |  |  |  |  | 20 | 44 | 420 |  | S | 5 | 0.1366154 |  | 1.2 | 4.166667 |  | 0.1138462 | 23 | 0.00067 | 727.4688
4 | JPCA | SS316 | 0.055 | 0.53 | 1.88 | 0.024 |  | 15.8 | 15.27 | 2.66 |  |  | 0.24 | 63.5378 |  | 0.0032 | [14 empty] | Heat Treatment |  |  |  |  | 20 | 44 | 420 |  | S | 5 | 0.4393846 |  | 1.2 | 4.166667 |  | 0.3661538 | 23 | 0.00067 | 697.1847
4 | JPCA | SS316 | 0.055 | 0.53 | 1.88 | 0.024 |  | 15.8 | 15.27 | 2.66 |  |  | 0.24 | 63.5378 |  | 0.0032 | [14 empty] | Heat Treatment |  |  |  |  | 20 | 44 | 420 |  | S | 5 | 0.9083077 |  | 1.2 | 4.166667 |  | 0.7569231 | 23 | 0.00067 | 690.8945
4 | JPCA | SS316 | 0.055 | 0.53 | 1.88 | 0.024 |  | 15.8 | 15.27 | 2.66 |  |  | 0.24 | 63.5378 |  | 0.0032 | [14 empty] | Heat Treatment |  |  |  |  | 20 | 0 | 420 |  | S | 5 | 0.528 |  | 1.2 | 4.166667 |  | 0.44 | 23 | 0.00067 | 201.0564
4 | JPCA | SS316 | 0.055 | 0.53 | 1.88 | 0.024 |  | 15.8 | 15.27 | 2.66 |  |  | 0.24 | 63.5378 |  | 0.0032 | [14 empty] | Heat Treatment |  |  |  |  | 20 | 0 | 420 |  | W | 10 | 0.4393846 |  | 2.4 | 4.166667 |  | 0.1830769 | 23 | 0.00067 | 196.8589
4 | JPCA | SS316 | 0.055 | 0.53 | 1.88 | 0.024 |  | 15.8 | 15.27 | 2.66 |  |  | 0.24 | 63.5378 |  | 0.0032 | [14 empty] | Heat Treatment |  |  |  |  | 20 | 0 | 420 |  | W | 10 | 0.9563077 |  | 2.4 | 4.166667 |  | 0.3984615 | 23 | 0.00067 | 175.09
4 | JPCA | SS316 | 0.055 | 0.53 | 1.88 | 0.024 |  | 15.8 | 15.27 | 2.66 |  |  | 0.24 | 63.5378 |  | 0.0032 | [14 empty] | Heat Treatment |  |  |  |  | 20 | 44 | 420 |  | W | 10 | 0.4910769 |  | 2.4 | 4.166667 |  | 0.2046154 | 23 | 0.00067 | 736.441
4 | JPCA | SS316 | 0.055 | 0.53 | 1.88 | 0.024 |  | 15.8 | 15.27 | 2.66 |  |  | 0.24 | 63.5378 |  | 0.0032 | [14 empty] | Heat Treatment |  |  |  |  | 20 | 44 | 420 |  | W | 10 | 0.8492308 |  | 2.4 | 4.166667 |  | 0.3538462 | 23 | 0.00067 | 655.5229
4 | JPCA | SS316 | 0.055 | 0.53 | 1.88 | 0.024 |  | 15.8 | 15.27 | 2.66 |  |  | 0.24 | 63.5378 |  | 0.0032 | [14 empty] | Heat Treatment |  |  |  |  | 20 | 70 | 420 |  | S | 5 | 0.1809231 |  | 1.2 | 4.166667 |  | 0.1507692 | 23 | 0.00067 | 731.5219
4 | JPCA | SS316 | 0.055 | 0.53 | 1.88 | 0.024 |  | 15.8 | 15.27 | 2.66 |  |  | 0.24 | 63.5378 |  | 0.0032 | [14 empty] | Heat Treatment |  |  |  |  | 20 | 70 | 420 |  | S | 5 | 0.4209231 |  | 1.2 | 4.166667 |  | 0.3507692 | 23 | 0.00067 | 704.9421
4 | JPCA | SS316 | 0.055 | 0.53 | 1.88 | 0.024 |  | 15.8 | 15.27 | 2.66 |  |  | 0.24 | 63.5378 |  | 0.0032 | [14 empty] | Heat Treatment |  |  |  |  | 20 | 70 | 420 |  | S | 5 | 0.9193846 |  | 1.2 | 4.166667 |  | 0.7661538 | 23 | 0.00067 | 679.2042
4 | JPCA | SS316 | 0.055 | 0.53 | 1.88 | 0.024 |  | 15.8 | 15.27 | 2.66 |  |  | 0.24 | 63.5378 |  | 0.0032 | [14 empty] | Heat Treatment |  |  |  |  | 20 | 70 | 420 |  | W | 10 | 0.4984615 |  | 2.4 | 4.166667 |  | 0.2076923 | 23 | 0.00067 | 767.7354
4 | JPCA | SS316 | 0.055 | 0.53 | 1.88 | 0.024 |  | 15.8 | 15.27 | 2.66 |  |  | 0.24 | 63.5378 |  | 0.0032 | [14 empty] | Heat Treatment |  |  |  |  | 20 | 70 | 420 |  | W | 10 | 0.8529231 |  | 2.4 | 4.166667 |  | 0.3553846 | 23 | 0.00067 | 761.0724
4 | JPCA | SS316 | 0.055 | 0.53 | 1.88 | 0.024 |  | 15.8 | 15.27 | 2.66 |  |  | 0.24 | 63.5378 |  | 0.0032 | [14 empty] | Heat Treatment |  |  |  |  | 20 | 35 | 520 |  | S | 5 | 0.1513846 |  | 1.2 | 4.166667 |  | 0.1261538 | 23 | 0.00067 | 363.999
4 | JPCA | SS316 | 0.055 | 0.53 | 1.88 | 0.024 |  | 15.8 | 15.27 | 2.66 |  |  | 0.24 | 63.5378 |  | 0.0032 | [14 empty] | Heat Treatment |  |  |  |  | 20 | 35 | 520 |  | S | 5 | 0.912 |  | 1.2 | 4.166667 |  | 0.76 | 23 | 0.00067 | 393.8381
4 | JPCA | SS316 | 0.055 | 0.53 | 1.88 | 0.024 |  | 15.8 | 15.27 | 2.66 |  |  | 0.24 | 63.5378 |  | 0.0032 | [14 empty] | Heat Treatment |  |  |  |  | 20 | 35 | 520 |  | S | 5 | 0.4283077 |  | 1.2 | 4.166667 |  | 0.3569231 | 23 | 0.00067 | 396.1714
4 | JPCA | SS316 | 0.055 | 0.53 | 1.88 | 0.024 |  | 15.8 | 15.27 | 2.66 |  |  | 0.24 | 63.5378 |  | 0.0032 | [14 empty] | Heat Treatment |  |  |  |  | 20 | 35 | 520 |  | W | 10 | 0.4652308 |  | 2.4 | 4.166667 |  | 0.1938462 | 23 | 0.00067 | 353.2949
4 | JPCA | SS316 | 0.055 | 0.53 | 1.88 | 0.024 |  | 15.8 | 15.27 | 2.66 |  |  | 0.24 | 63.5378 |  | 0.0032 | [14 empty] | Heat Treatment |  |  |  |  | 20 | 35 | 520 |  | W | 10 | 0.8529231 |  | 2.4 | 4.166667 |  | 0.3553846 | 23 | 0.00067 | 362.3753
4 | JPCA | SS316 | 0.055 | 0.53 | 1.88 | 0.024 |  | 15.8 | 15.27 | 2.66 |  |  | 0.24 | 63.5378 |  | 0.0032 | [14 empty] | Heat Treatment |  |  |  |  | 20 | 56 | 520 |  | S | 5 | 0.1476923 |  | 1.2 | 4.166667 |  | 0.1230769 | 23 | 0.00067 | 399.1661
4 | JPCA | SS316 | 0.055 | 0.53 | 1.88 | 0.024 |  | 15.8 | 15.27 | 2.66 |  |  | 0.24 | 63.5378 |  | 0.0032 | [14 empty] | Heat Treatment |  |  |  |  | 20 | 56 | 520 |  | S | 5 | 0.4172308 |  | 1.2 | 4.166667 |  | 0.3476923 | 23 | 0.00067 | 271.0539
4 | JPCA | SS316 | 0.055 | 0.53 | 1.88 | 0.024 |  | 15.8 | 15.27 | 2.66 |  |  | 0.24 | 63.5378 |  | 0.0032 | [14 empty] | Heat Treatment |  |  |  |  | 20 | 56 | 520 |  | S | 5 | 0.9046154 |  | 1.2 | 4.166667 |  | 0.7538462 | 23 | 0.00067 | 354.7261
4 | JPCA | SS316 | 0.055 | 0.53 | 1.88 | 0.024 |  | 15.8 | 15.27 | 2.66 |  |  | 0.24 | 63.5378 |  | 0.0032 | [14 empty] | Heat Treatment |  |  |  |  | 20 | 56 | 520 |  | W | 10 | 0.4689231 |  | 2.4 | 4.166667 |  | 0.1953846 | 23 | 0.00067 | 329.8542
4 | JPCA | SS316 | 0.055 | 0.53 | 1.88 | 0.024 |  | 15.8 | 15.27 | 2.66 |  |  | 0.24 | 63.5378 |  | 0.0032 | [14 empty] | Heat Treatment |  |  |  |  | 20 | 0 | 520 |  | S | 5 | 0.5169231 |  | 1.2 | 4.166667 |  | 0.4307692 | 23 | 0.00067 | 220.5643
4 | JPCA | SS316 | 0.055 | 0.53 | 1.88 | 0.024 |  | 15.8 | 15.27 | 2.66 |  |  | 0.24 | 63.5378 |  | 0.0032 | [14 empty] | Heat Treatment |  |  |  |  | 20 | 0 | 520 |  | W | 10 | 0.4356923 |  | 2.4 | 4.166667 |  | 0.1815385 | 23 | 0.00067 | 165.5765
4 | JPCA | SS316 | 0.055 | 0.53 | 1.88 | 0.024 |  | 15.8 | 15.27 | 2.66 |  |  | 0.24 | 63.5378 |  | 0.0032 | [14 empty] | Heat Treatment |  |  |  |  | 20 | 0 | 520 |  | W | 10 | 0.9489231 |  | 2.4 | 4.166667 |  | 0.3953846 | 23 | 0.00067 | 163.3395
4 | JFMS | RPVS | [5 empty] | 0.94 | 10 | 2 |  |  |  | 86.79 | 0.06 |  |  | 0.21 | [12 empty] | Heat Treatment |  |  |  |  | 31.6 | 0 | 420 |  | S | 5 | 0.2237471 |  | 1.2 | 4.166667 |  | 0.1864559 | 23 | 0.00067 | 432.7677
4 | JFMS | RPVS | [5 empty] | 0.94 | 10 | 2 |  |  |  | 86.79 | 0.06 |  |  | 0.21 | [12 empty] | Heat Treatment |  |  |  |  | 31.6 | 0 | 420 |  | S | 5 | 0.4473578 |  | 1.2 | 4.166667 |  | 0.3727981 | 23 | 0.00067 | 389.5387
4 | JFMS | RPVS | [5 empty] | 0.94 | 10 | 2 |  |  |  | 86.79 | 0.06 |  |  | 0.21 | [12 empty] | Heat Treatment |  |  |  |  | 31.6 | 0 | 420 |  | W | 10 | 0.536888 |  | 2.4 | 4.166667 |  | 0.2237033 | 23 | 0.00067 | 372.009
4 | JFMS | RPVS | [5 empty] | 0.94 | 10 | 2 |  |  |  | 86.79 | 0.06 |  |  | 0.21 | [12 empty] | Heat Treatment |  |  |  |  | 31.6 | 0 | 420 |  | W | 10 | 1.080361 |  | 2.4 | 4.166667 |  | 0.4501504 | 23 | 0.00067 | 373.4252
4 | JFMS | RPVS | [5 empty] | 0.94 | 10 | 2 |  |  |  | 86.79 | 0.06 |  |  | 0.21 | [12 empty] | Heat Treatment |  |  |  |  | 31.6 | 44 | 420 |  | S | 5 | 0.1746153 |  | 1.2 | 4.166667 |  | 0.1455127 | 23 | 0.00067 | 753.1097
4 | JFMS | RPVS | [5 empty] | 0.94 | 10 | 2 |  |  |  | 86.79 | 0.06 |  |  | 0.21 | [12 empty] | Heat Treatment |  |  |  |  | 31.6 | 44 | 420 |  | S | 5 | 0.4765944 |  | 1.2 | 4.166667 |  | 0.397162 | 23 | 0.00067 | 599.6153
4 | JFMS | RPVS | [5 empty] | 0.94 | 10 | 2 |  |  |  | 86.79 | 0.06 |  |  | 0.21 | [12 empty] | Heat Treatment |  |  |  |  | 31.6 | 44 | 420 |  | W | 10 | 0.4220342 |  | 2.4 | 4.166667 |  | 0.1758476 | 23 | 0.00067 | 809.2499
4 | JFMS | RPVS | [5 empty] | 0.94 | 10 | 2 |  |  |  | 86.79 | 0.06 |  |  | 0.21 | [12 empty] | Heat Treatment |  |  |  |  | 31.6 | 44 | 420 |  | W | 10 | 0.8177285 |  | 2.4 | 4.166667 |  | 0.3407202 | 23 | 0.00067 | 733.2892
4 | JFMS | RPVS | [5 empty] | 0.94 | 10 | 2 |  |  |  | 86.79 | 0.06 |  |  | 0.21 | [12 empty] | Heat Treatment |  |  |  |  | 31.6 | 70 | 420 |  | S | 5 | 0.08645613 |  | 1.2 | 4.166667 |  | 0.07204678 | 23 | 0.00067 | 732.4177
4 | JFMS | RPVS | [5 empty] | 0.94 | 10 | 2 |  |  |  | 86.79 | 0.06 |  |  | 0.21 | [12 empty] | Heat Treatment |  |  |  |  | 31.6 | 70 | 420 |  | S | 5 | 0.3424753 |  | 1.2 | 4.166667 |  | 0.2853961 | 23 | 0.00067 | 761.6004
4 | JFMS | RPVS | [5 empty] | 0.94 | 10 | 2 |  |  |  | 86.79 | 0.06 |  |  | 0.21 | [12 empty] | Heat Treatment |  |  |  |  | 31.6 | 70 | 420 |  | S | 5 | 0.9770238 |  | 1.2 | 4.166667 |  | 0.8141865 | 23 | 0.00067 | 753.7748
4 | JFMS | RPVS | [5 empty] | 0.94 | 10 | 2 |  |  |  | 86.79 | 0.06 |  |  | 0.21 | [12 empty] | Heat Treatment |  |  |  |  | 31.6 | 70 | 420 |  | W | 10 | 0.4646733 |  | 2.4 | 4.166667 |  | 0.1936139 | 23 | 0.00067 | 827.0813
4 | JFMS | RPVS | [5 empty] | 0.94 | 10 | 2 |  |  |  | 86.79 | 0.06 |  |  | 0.21 | [12 empty] | Heat Treatment |  |  |  |  | 31.6 | 70 | 420 |  | W | 10 | 0.8659095 |  | 2.4 | 4.166667 |  | 0.3607956 | 23 | 0.00067 | 813.9475
4 | JFMS | RPVS | [5 empty] | 0.94 | 10 | 2 |  |  |  | 86.79 | 0.06 |  |  | 0.21 | [12 empty] | Heat Treatment |  |  |  |  | 31.6 | 0 | 520 |  | S | 5 | 0.2468087 |  | 1.2 | 4.166667 |  | 0.2056739 | 23 | 0.00067 | 307.015
4 | JFMS | RPVS | [5 empty] | 0.94 | 10 | 2 |  |  |  | 86.79 | 0.06 |  |  | 0.21 | [12 empty] | Heat Treatment |  |  |  |  | 31.6 | 0 | 520 |  | S | 5 | 0.4886858 |  | 1.2 | 4.166667 |  | 0.4072381 | 23 | 0.00067 | 300.3284
4 | JFMS | RPVS | [5 empty] | 0.94 | 10 | 2 |  |  |  | 86.79 | 0.06 |  |  | 0.21 | [12 empty] | Heat Treatment |  |  |  |  | 31.6 | 0 | 520 |  | W | 10 | 0.5484259 |  | 2.4 | 4.166667 |  | 0.2285108 | 23 | 0.00067 | 306.1402
4 | JFMS | RPVS | [5 empty] | 0.94 | 10 | 2 |  |  |  | 86.79 | 0.06 |  |  | 0.21 | [12 empty] | Heat Treatment |  |  |  |  | 31.6 | 0 | 520 |  | W | 10 | 1.012262 |  | 2.4 | 4.166667 |  | 0.4217758 | 23 | 0.00067 | 292.8247
4 | JFMS | RPVS | [5 empty] | 0.94 | 10 | 2 |  |  |  | 86.79 | 0.06 |  |  | 0.21 | [12 empty] | Heat Treatment |  |  |  |  | 31.6 | 35 | 520 |  | S | 5 | 0.4771692 |  | 1.2 | 4.166667 |  | 0.397641 | 23 | 0.00067 | 357.2196
4 | JFMS | RPVS | [5 empty] | 0.94 | 10 | 2 |  |  |  | 86.79 | 0.06 |  |  | 0.21 | [12 empty] | Heat Treatment |  |  |  |  | 31.6 | 35 | 520 |  | S | 5 | 1.031974 |  | 1.2 | 4.166667 |  | 0.8599786 | 23 | 0.00067 | 379.5506
4 | JFMS | RPVS | [5 empty] | 0.94 | 10 | 2 |  |  |  | 86.79 | 0.06 |  |  | 0.21 | [12 empty] | Heat Treatment |  |  |  |  | 31.6 | 35 | 520 |  | W | 10 | 0.4685335 |  | 2.4 | 4.166667 |  | 0.1952223 | 23 | 0.00067 | 399.14
4 | JFMS | RPVS | [5 empty] | 0.94 | 10 | 2 |  |  |  | 86.79 | 0.06 |  |  | 0.21 | [12 empty] | Heat Treatment |  |  |  |  | 31.6 | 35 | 520 |  | W | 10 | 0.81858 |  | 2.4 | 4.166667 |  | 0.341075 | 23 | 0.00067 | 374.1845
4 | JFMS | RPVS | [5 empty] | 0.94 | 10 | 2 |  |  |  | 86.79 | 0.06 |  |  | 0.21 | [12 empty] | Heat Treatment |  |  |  |  | 31.6 | 56 | 520 |  | S | 5 | 0.1524407 |  | 1.2 | 4.166667 |  | 0.1270339 | 23 | 0.00067 | 504.7949
4 | JFMS | RPVS | [5 empty] | 0.94 | 10 | 2 |  |  |  | 86.79 | 0.06 |  |  | 0.21 | [12 empty] | Heat Treatment |  |  |  |  | 31.6 | 56 | 520 |  | S | 5 | 0.9437016 |  | 1.2 | 4.166667 |  | 0.786418 | 23 | 0.00067 | 406.7393
4 | JFMS | RPVS | [5 empty] | 0.94 | 10 | 2 |  |  |  | 86.79 | 0.06 |  |  | 0.21 | [12 empty] | Heat Treatment |  |  |  |  | 31.6 | 56 | 520 |  | W | 10 | 0.4571801 |  | 2.4 | 4.166667 |  | 0.1904917 | 23 | 0.00067 | 387.2028
4 | JFMS | RPVS | [5 empty] | 0.94 | 10 | 2 |  |  |  | 86.79 | 0.06 |  |  | 0.21 | [12 empty] | Heat Treatment |  |  |  |  | 31.6 | 56 | 520 |  | W | 10 | 0.8498303 |  | 2.4 | 4.166667 |  | 0.3540959 | 23 | 0.00067 | 395.0415
4 | JPCA | SS316 | 0.055 | 0.53 | 1.88 | 0.024 |  | 15.8 | 15.27 | 2.66 |  |  | 0.24 | 63.5378 |  | 0.0032 | [14 empty] | Heat Treatment |  |  |  |  | 20 | 0 | 420 |  | S | 5 | 0.5265788 |  | 1.2 | 4.166667 |  | 0.4388156 | 23 | 0.00067 |  | 540.8567
4 | JPCA | SS316 | 0.055 | 0.53 | 1.88 | 0.024 |  | 15.8 | 15.27 | 2.66 |  |  | 0.24 | 63.5378 |  | 0.0032 | [14 empty] | Heat Treatment |  |  |  |  | 20 | 0 | 420 |  | W | 10 | 0.9533322 |  | 2.4 | 4.166667 |  | 0.3972217 | 23 | 0.00067 |  | 556.288
4 | JPCA | SS316 | 0.055 | 0.53 | 1.88 | 0.024 |  | 15.8 | 15.27 | 2.66 |  |  | 0.24 | 63.5378 |  | 0.0032 | [14 empty] | Heat Treatment |  |  |  |  | 20 | 44 | 420 |  | S | 5 | 0.2021464 |  | 1.2 | 4.166667 |  | 0.1684553 | 23 | 0.00067 |  | 902.8856
4 | JPCA | SS316 | 0.055 | 0.53 | 1.88 | 0.024 |  | 15.8 | 15.27 | 2.66 |  |  | 0.24 | 63.5378 |  | 0.0032 | [14 empty] | Heat Treatment |  |  |  |  | 20 | 44 | 420 |  | S | 5 | 0.9433496 |  | 1.2 | 4.166667 |  | 0.7861247 | 23 | 0.00067 |  | 900.6117
4 | JPCA | SS316 | 0.055 | 0.53 | 1.88 | 0.024 |  | 15.8 | 15.27 | 2.66 |  |  | 0.24 | 63.5378 |  | 0.0032 | [14 empty] | Heat Treatment |  |  |  |  | 20 | 44 | 420 |  | S | 5 | 0.4666836 |  | 1.2 | 4.166667 |  | 0.388903 | 23 | 0.00067 |  | 927.9583
4 | JPCA | SS316 | 0.055 | 0.53 | 1.88 | 0.024 |  | 15.8 | 15.27 | 2.66 |  |  | 0.24 | 63.5378 |  | 0.0032 | [14 empty] | Heat Treatment |  |  |  |  | 20 | 44 | 420 |  | W | 10 | 0.4741705 |  | 2.4 | 4.166667 |  | 0.197571 | 23 | 0.00067 |  | 884.3404
4 | JPCA | SS316 | 0.055 | 0.53 | 1.88 | 0.024 |  | 15.8 | 15.27 | 2.66 |  |  | 0.24 | 63.5378 |  | 0.0032 | [14 empty] | Heat Treatment |  |  |  |  | 20 | 44 | 420 |  | W | 10 | 0.8335417 |  | 2.4 | 4.166667 |  | 0.3473091 | 23 | 0.00067 |  | 909.3188
4 | JPCA | SS316 | 0.055 | 0.53 | 1.88 | 0.024 |  | 15.8 | 15.27 | 2.66 |  |  | 0.24 | 63.5378 |  | 0.0032 | [14 empty] | Heat Treatment |  |  |  |  | 20 | 70 | 420 |  | S | 5 | 0.1697031 |  | 1.2 | 4.166667 |  | 0.1414193 | 23 | 0.00067 |  | 930.7257
4 | JPCA | SS316 | 0.055 | 0.53 | 1.88 | 0.024 |  | 15.8 | 15.27 | 2.66 |  |  | 0.24 | 63.5378 |  | 0.0032 | [14 empty] | Heat Treatment |  |  |  |  | 20 | 70 | 420 |  | S | 5 | 0.4891443 |  | 1.2 | 4.166667 |  | 0.4076202 | 23 | 0.00067 |  | 934.1779
4 | JPCA | SS316 | 0.055 | 0.53 | 1.88 | 0.024 |  | 15.8 | 15.27 | 2.66 |  |  | 0.24 | 63.5378 |  | 0.0032 | [14 empty] | Heat Treatment |  |  |  |  | 20 | 70 | 420 |  | S | 5 | 0.9358627 |  | 1.2 | 4.166667 |  | 0.7798856 | 23 | 0.00067 |  | 937.7716
4 | JPCA | SS316 | 0.055 | 0.53 | 1.88 | 0.024 |  | 15.8 | 15.27 | 2.66 |  |  | 0.24 | 63.5378 |  | 0.0032 | [14 empty] | Heat Treatment |  |  |  |  | 20 | 70 | 420 |  | W | 10 | 0.4741705 |  | 2.4 | 4.166667 |  | 0.197571 | 23 | 0.00067 |  | 915.3138
4 | JPCA | SS316 | 0.055 | 0.53 | 1.88 | 0.024 |  | 15.8 | 15.27 | 2.66 |  |  | 0.24 | 63.5378 |  | 0.0032 | [14 empty] | Heat Treatment |  |  |  |  | 20 | 70 | 420 |  | W | 10 | 0.838533 |  | 2.4 | 4.166667 |  | 0.3493888 | 23 | 0.00067 |  | 965.0737
4 | JPCA | SS316 | 0.055 | 0.53 | 1.88 | 0.024 |  | 15.8 | 15.27 | 2.66 |  |  | 0.24 | 63.5378 |  | 0.0032 | [14 empty] | Heat Treatment |  |  |  |  | 20 | 0 | 520 |  | S | 5 | 0.129773 |  | 1.2 | 4.166667 |  | 0.1081441 | 23 | 0.00067 |  | 726.2565
4 | JPCA | SS316 | 0.055 | 0.53 | 1.88 | 0.024 |  | 15.8 | 15.27 | 2.66 |  |  | 0.24 | 63.5378 |  | 0.0032 | [14 empty] | Heat Treatment |  |  |  |  | 20 | 0 | 520 |  | S | 5 | 0.4417272 |  | 1.2 | 4.166667 |  | 0.368106 | 23 | 0.00067 |  | 720.4084
4 | JPCA | SS316 | 0.055 | 0.53 | 1.88 | 0.024 |  | 15.8 | 15.27 | 2.66 |  |  | 0.24 | 63.5378 |  | 0.0032 | [14 empty] | Heat Treatment |  |  |  |  | 20 | 0 | 520 |  | S | 5 | 0.9932623 |  | 1.2 | 4.166667 |  | 0.8277186 | 23 | 0.00067 |  | 705.5344
4 | JPCA | SS316 | 0.055 | 0.53 | 1.88 | 0.024 |  | 15.8 | 15.27 | 2.66 |  |  | 0.24 | 63.5378 |  | 0.0032 | [14 empty] | Heat Treatment |  |  |  |  | 20 | 0 | 520 |  | W | 10 | 0.4791617 |  | 2.4 | 4.166667 |  | 0.1996507 | 23 | 0.00067 |  | 710.8918
4 | JPCA | SS316 | 0.055 | 0.53 | 1.88 | 0.024 |  | 15.8 | 15.27 | 2.66 |  |  | 0.24 | 63.5378 |  | 0.0032 | [14 empty] | Heat Treatment |  |  |  |  | 20 | 0 | 520 |  | W | 10 | 0.8784632 |  | 2.4 | 4.166667 |  | 0.3660263 | 23 | 0.00067 |  | 754.4765
4 | JPCA | SS316 | 0.055 | 0.53 | 1.88 | 0.024 |  | 15.8 | 15.27 | 2.66 |  |  | 0.24 | 63.5378 |  | 0.0032 | [14 empty] | Heat Treatment |  |  |  |  | 20 | 35 | 520 |  | S | 5 | 0.17719 |  | 1.2 | 4.166667 |  | 0.1476583 | 23 | 0.00067 |  | 738.6986
4 | JPCA | SS316 | 0.055 | 0.53 | 1.88 | 0.024 |  | 15.8 | 15.27 | 2.66 |  |  | 0.24 | 63.5378 |  | 0.0032 | [14 empty] | Heat Treatment |  |  |  |  | 20 | 35 | 520 |  | S | 5 | 0.4691792 |  | 1.2 | 4.166667 |  | 0.3909827 | 23 | 0.00067 |  | 757.6071
4 | JPCA | SS316 | 0.055 | 0.53 | 1.88 | 0.024 |  | 15.8 | 15.27 | 2.66 |  |  | 0.24 | 63.5378 |  | 0.0032 | [14 empty] | Heat Treatment |  |  |  |  | 20 | 35 | 520 |  | S | 5 | 0.9932623 |  | 1.2 | 4.166667 |  | 0.8277186 | 23 | 0.00067 |  | 742.7026
4 | JPCA | SS316 | 0.055 | 0.53 | 1.88 | 0.024 |  | 15.8 | 15.27 | 2.66 |  |  | 0.24 | 63.5378 |  | 0.0032 | [14 empty] | Heat Treatment |  |  |  |  | 20 | 35 | 520 |  | W | 10 | 0.4542054 |  | 2.4 | 4.166667 |  | 0.1892522 | 23 | 0.00067 |  | 748.0461
4 | JPCA | SS316 | 0.055 | 0.53 | 1.88 | 0.024 |  | 15.8 | 15.27 | 2.66 |  |  | 0.24 | 63.5378 |  | 0.0032 | [14 empty] | Heat Treatment |  |  |  |  | 20 | 35 | 520 |  | W | 10 | 0.9084108 |  | 2.4 | 4.166667 |  | 0.3785045 | 23 | 0.00067 |  | 769.9798
4 | JFMS | RPVS | [5 empty] | 0.94 | 10 | 2 |  |  |  | 86.79 | 0.06 |  |  | 0.21 | [12 empty] | Heat Treatment |  |  |  |  | 31.6 | 0 | 420 |  | S | 5 | 0.2481699 |  | 1.2 | 4.166667 |  | 0.2068083 | 23 | 0.00067 |  | 687.6652
4 | JFMS | RPVS | [5 empty] | 0.94 | 10 | 2 |  |  |  | 86.79 | 0.06 |  |  | 0.21 | [12 empty] | Heat Treatment |  |  |  |  | 31.6 | 0 | 420 |  | S | 5 | 0.463001 |  | 1.2 | 4.166667 |  | 0.3858342 | 23 | 0.00067 |  | 678.4141
4 | JFMS | RPVS | [5 empty] | 0.94 | 10 | 2 |  |  |  | 86.79 | 0.06 |  |  | 0.21 | [12 empty] | Heat Treatment |  |  |  |  | 31.6 | 0 | 420 |  | W | 10 | 0.545766 |  | 2.4 | 4.166667 |  | 0.2274025 | 23 | 0.00067 |  | 675.3304
4 | JFMS | RPVS | [5 empty] | 0.94 | 10 | 2 |  |  |  | 86.79 | 0.06 |  |  | 0.21 | [12 empty] | Heat Treatment |  |  |  |  | 31.6 | 0 | 420 |  | W | 10 | 1.019797 |  | 2.4 | 4.166667 |  | 0.4249152 | 23 | 0.00067 |  | 687.6652
4 | JFMS | RPVS | [5 empty] | 0.94 | 10 | 2 |  |  |  | 86.79 | 0.06 |  |  | 0.21 | [12 empty] | Heat Treatment |  |  |  |  | 31.6 | 44 | 420 |  | S | 5 | 0.178289 |  | 1.2 | 4.166667 |  | 0.1485742 | 23 | 0.00067 |  | 1110.132
4 | JFMS | RPVS | [5 empty] | 0.94 | 10 | 2 |  |  |  | 86.79 | 0.06 |  |  | 0.21 | [12 empty] | Heat Treatment |  |  |  |  | 31.6 | 44 | 420 |  | S | 5 | 0.4524936 |  | 1.2 | 4.166667 |  | 0.377078 | 23 | 0.00067 |  | 1036.123
4 | JFMS | RPVS | [5 empty] | 0.94 | 10 | 2 |  |  |  | 86.79 | 0.06 |  |  | 0.21 | [12 empty] | Heat Treatment |  |  |  |  | 31.6 | 44 | 420 |  | S | 5 | 0.9463371 |  | 1.2 | 4.166667 |  | 0.7886142 | 23 | 0.00067 |  | 1026.872
4 | JFMS | RPVS | [5 empty] | 0.94 | 10 | 2 |  |  |  | 86.79 | 0.06 |  |  | 0.21 | [12 empty] | Heat Treatment |  |  |  |  | 31.6 | 44 | 420 |  | W | 10 | 0.4208299 |  | 2.4 | 4.166667 |  | 0.1753458 | 23 | 0.00067 |  | 1094.714
4 | JFMS | RPVS | [5 empty] | 0.94 | 10 | 2 |  |  |  | 86.79 | 0.06 |  |  | 0.21 | [12 empty] | Heat Treatment |  |  |  |  | 31.6 | 44 | 420 |  | W | 10 | 0.8060151 |  | 2.4 | 4.166667 |  | 0.3358396 | 23 | 0.00067 |  | 1094.714
4 | JFMS | RPVS | [5 empty] | 0.94 | 10 | 2 |  |  |  | 86.79 | 0.06 |  |  | 0.21 | [12 empty] | Heat Treatment |  |  |  |  | 31.6 | 70 | 420 |  | S | 5 | 0.2154348 |  | 1.2 | 4.166667 |  | 0.179529 | 23 | 0.00067 |  | 1048.458
4 | JFMS | RPVS | [5 empty] | 0.94 | 10 | 2 |  |  |  | 86.79 | 0.06 |  |  | 0.21 | [12 empty] | Heat Treatment |  |  |  |  | 31.6 | 70 | 420 |  | S | 5 | 0.4994833 |  | 1.2 | 4.166667 |  | 0.4162361 | 23 | 0.00067 |  | 992.9515
4 | JFMS | RPVS | [5 empty] | 0.94 | 10 | 2 |  |  |  | 86.79 | 0.06 |  |  | 0.21 | [12 empty] | Heat Treatment |  |  |  |  | 31.6 | 70 | 420 |  | S | 5 | 0.9216294 |  | 1.2 | 4.166667 |  | 0.7680245 | 23 | 0.00067 |  | 1036.123
4 | JFMS | RPVS | [5 empty] | 0.94 | 10 | 2 |  |  |  | 86.79 | 0.06 |  |  | 0.21 | [12 empty] | Heat Treatment |  |  |  |  | 31.6 | 70 | 420 |  | W | 10 | 0.445456 |  | 2.4 | 4.166667 |  | 0.1856067 | 23 | 0.00067 |  | 1113.216
4 | JFMS | RPVS | [5 empty] | 0.94 | 10 | 2 |  |  |  | 86.79 | 0.06 |  |  | 0.21 | [12 empty] | Heat Treatment |  |  |  |  | 31.6 | 0 | 520 |  | S | 5 | 0.1763365 |  | 1.2 | 4.166667 |  | 0.1469471 | 23 | 0.00067 |  | 817.1806
4 | JFMS | RPVS | [5 empty] | 0.94 | 10 | 2 |  |  |  | 86.79 | 0.06 |  |  | 0.21 | [12 empty] | Heat Treatment |  |  |  |  | 31.6 | 0 | 520 |  | S | 5 | 0.4774351 |  | 1.2 | 4.166667 |  | 0.3978626 | 23 | 0.00067 |  | 894.2731
4 | JFMS | RPVS | [5 empty] | 0.94 | 10 | 2 |  |  |  | 86.79 | 0.06 |  |  | 0.21 | [12 empty] | Heat Treatment |  |  |  |  | 31.6 | 0 | 520 |  | S | 5 | 0.884848 |  | 1.2 | 4.166667 |  | 0.7373733 | 23 | 0.00067 |  | 891.1894
4 | JFMS | RPVS | [5 empty] | 0.94 | 10 | 2 |  |  |  | 86.79 | 0.06 |  |  | 0.21 | [12 empty] | Heat Treatment |  |  |  |  | 31.6 | 0 | 520 |  | W | 10 | 0.4463045 |  | 2.4 | 4.166667 |  | 0.1859602 | 23 | 0.00067 |  | 872.6872
4 | JFMS | RPVS | [5 empty] | 0.94 | 10 | 2 |  |  |  | 86.79 | 0.06 |  |  | 0.21 | [12 empty] | Heat Treatment |  |  |  |  | 31.6 | 0 | 520 |  | W | 10 | 0.8117039 |  | 2.4 | 4.166667 |  | 0.33821 | 23 | 0.00067 |  | 881.9383
4 | JFMS | RPVS | [5 empty] | 0.94 | 10 | 2 |  |  |  | 86.79 | 0.06 |  |  | 0.21 | [12 empty] | Heat Treatment |  |  |  |  | 31.6 | 35 | 520 |  | S | 5 | 0.1268777 |  | 1.2 | 4.166667 |  | 0.1057314 | 23 | 0.00067 |  | 860.3524
4 | JFMS | RPVS | [5 empty] | 0.94 | 10 | 2 |  |  |  | 86.79 | 0.06 |  |  | 0.21 | [12 empty] | Heat Treatment |  |  |  |  | 31.6 | 35 | 520 |  | S | 5 | 0.5242563 |  | 1.2 | 4.166667 |  | 0.4368802 | 23 | 0.00067 |  | 946.696
4 | JFMS | RPVS | [5 empty] | 0.94 | 10 | 2 |  |  |  | 86.79 | 0.06 |  |  | 0.21 | [12 empty] | Heat Treatment |  |  |  |  | 31.6 | 35 | 520 |  | S | 5 | 0.9563822 |  | 1.2 | 4.166667 |  | 0.7969852 | 23 | 0.00067 |  | 931.2775
4 | JFMS | RPVS | [5 empty] | 0.94 | 10 | 2 |  |  |  | 86.79 | 0.06 |  |  | 0.21 | [12 empty] | Heat Treatment |  |  |  |  | 31.6 | 35 | 520 |  | W | 10 | 0.4263773 |  | 2.4 | 4.166667 |  | 0.1776572 | 23 | 0.00067 |  | 922.0264
4 | JFMS | RPVS | [5 empty] | 0.94 | 10 | 2 |  |  |  | 86.79 | 0.06 |  |  | 0.21 | [12 empty] | Heat Treatment |  |  |  |  | 31.6 | 35 | 520 |  | W | 10 | 0.811519 |  | 2.4 | 4.166667 |  | 0.3381329 | 23 | 0.00067 |  | 934.3612
4 | JPCA | SS316 | 0.055 | 0.53 | 1.88 | 0.024 |  | 15.8 | 15.27 | 2.66 |  |  | 0.24 | 63.5378 |  | 0.0032 | [14 empty] | Heat Treatment |  |  |  |  | 20 | 0 | 420 |  | S | 5 | 0.3042808 |  | 1.2 | 4.166667 |  | 0.2535673 | 23 | 0.00067 |  |  |  | 66.63363
4 | JPCA | SS316 | 0.055 | 0.53 | 1.88 | 0.024 |  | 15.8 | 15.27 | 2.66 |  |  | 0.24 | 63.5378 |  | 0.0032 | [14 empty] | Heat Treatment |  |  |  |  | 20 | 0 | 420 |  | S | 5 | 0.5275455 |  | 1.2 | 4.166667 |  | 0.4396213 | 23 | 0.00067 |  |  |  | 37.02336
4 | JPCA | SS316 | 0.055 | 0.53 | 1.88 | 0.024 |  | 15.8 | 15.27 | 2.66 |  |  | 0.24 | 63.5378 |  | 0.0032 | [14 empty] | Heat Treatment |  |  |  |  | 20 | 0 | 420 |  | W | 10 | 0.9569739 |  | 2.4 | 4.166667 |  | 0.3987391 | 23 | 0.00067 |  |  |  | 57.20446
4 | JPCA | SS316 | 0.055 | 0.53 | 1.88 | 0.024 |  | 15.8 | 15.27 | 2.66 |  |  | 0.24 | 63.5378 |  | 0.0032 | [14 empty] | Heat Treatment |  |  |  |  | 20 | 44 | 420 |  | S | 5 | 0.2030726 |  | 1.2 | 4.166667 |  | 0.1692272 | 23 | 0.00067 |  |  |  | 2.006298
4 | JPCA | SS316 | 0.055 | 0.53 | 1.88 | 0.024 |  | 15.8 | 15.27 | 2.66 |  |  | 0.24 | 63.5378 |  | 0.0032 | [14 empty] | Heat Treatment |  |  |  |  | 20 | 44 | 420 |  | S | 5 | 0.466138 |  | 1.2 | 4.166667 |  | 0.3884484 | 23 | 0.00067 |  |  |  | 5.170096
4 | JPCA | SS316 | 0.055 | 0.53 | 1.88 | 0.024 |  | 15.8 | 15.27 | 2.66 |  |  | 0.24 | 63.5378 |  | 0.0032 | [14 empty] | Heat Treatment |  |  |  |  | 20 | 44 | 420 |  | S | 5 | 0.9485319 |  | 1.2 | 4.166667 |  | 0.7904433 | 23 | 0.00067 |  |  |  | 7.253569
4 | JPCA | SS316 | 0.055 | 0.53 | 1.88 | 0.024 |  | 15.8 | 15.27 | 2.66 |  |  | 0.24 | 63.5378 |  | 0.0032 | [14 empty] | Heat Treatment |  |  |  |  | 20 | 44 | 420 |  | W | 10 | 0.4799527 |  | 2.4 | 4.166667 |  | 0.1999803 | 23 | 0.00067 |  |  |  | 3.065152
4 | JPCA | SS316 | 0.055 | 0.53 | 1.88 | 0.024 |  | 15.8 | 15.27 | 2.66 |  |  | 0.24 | 63.5378 |  | 0.0032 | [14 empty] | Heat Treatment |  |  |  |  | 20 | 44 | 420 |  | W | 10 | 0.8398585 |  | 2.4 | 4.166667 |  | 0.349941 | 23 | 0.00067 |  |  |  | 6.589897
4 | JPCA | SS316 | 0.055 | 0.53 | 1.88 | 0.024 |  | 15.8 | 15.27 | 2.66 |  |  | 0.24 | 63.5378 |  | 0.0032 | [14 empty] | Heat Treatment |  |  |  |  | 20 | 70 | 420 |  | S | 5 | 0.1661229 |  | 1.2 | 4.166667 |  | 0.1384358 | 23 | 0.00067 |  |  |  | 2.540367
4 | JPCA | SS316 | 0.055 | 0.53 | 1.88 | 0.024 |  | 15.8 | 15.27 | 2.66 |  |  | 0.24 | 63.5378 |  | 0.0032 | [14 empty] | Heat Treatment |  |  |  |  | 20 | 70 | 420 |  | S | 5 | 0.493895 |  | 1.2 | 4.166667 |  | 0.4115792 | 23 | 0.00067 |  |  |  | 3.220867
4 | JPCA | SS316 | 0.055 | 0.53 | 1.88 | 0.024 |  | 15.8 | 15.27 | 2.66 |  |  | 0.24 | 63.5378 |  | 0.0032 | [14 empty] | Heat Treatment |  |  |  |  | 20 | 70 | 420 |  | S | 5 | 0.9370359 |  | 1.2 | 4.166667 |  | 0.7808632 | 23 | 0.00067 |  |  |  | 5.661612
4 | JPCA | SS316 | 0.055 | 0.53 | 1.88 | 0.024 |  | 15.8 | 15.27 | 2.66 |  |  | 0.24 | 63.5378 |  | 0.0032 | [14 empty] | Heat Treatment |  |  |  |  | 20 | 70 | 420 |  | W | 10 | 0.8351395 |  | 2.4 | 4.166667 |  | 0.3479748 | 23 | 0.00067 |  |  |  | 8.360006
4 | JPCA | SS316 | 0.055 | 0.53 | 1.88 | 0.024 |  | 15.8 | 15.27 | 2.66 |  |  | 0.24 | 63.5378 |  | 0.0032 | [14 empty] | Heat Treatment |  |  |  |  | 20 | 0 | 520 |  | S | 5 | 0.1289332 |  | 1.2 | 4.166667 |  | 0.1074443 | 23 | 0.00067 |  |  |  | 11.39304
4 | JPCA | SS316 | 0.055 | 0.53 | 1.88 | 0.024 |  | 15.8 | 15.27 | 2.66 |  |  | 0.24 | 63.5378 |  | 0.0032 | [14 empty] | Heat Treatment |  |  |  |  | 20 | 0 | 520 |  | S | 5 | 0.4426608 |  | 1.2 | 4.166667 |  | 0.368884 | 23 | 0.00067 |  |  |  | 18.80038
4 | JPCA | SS316 | 0.055 | 0.53 | 1.88 | 0.024 |  | 15.8 | 15.27 | 2.66 |  |  | 0.24 | 63.5378 |  | 0.0032 | [14 empty] | Heat Treatment |  |  |  |  | 20 | 0 | 520 |  | S | 5 | 0.9965435 |  | 1.2 | 4.166667 |  | 0.8304529 | 23 | 0.00067 |  |  |  | 23.35574
4 | JPCA | SS316 | 0.055 | 0.53 | 1.88 | 0.024 |  | 15.8 | 15.27 | 2.66 |  |  | 0.24 | 63.5378 |  | 0.0032 | [14 empty] | Heat Treatment |  |  |  |  | 20 | 0 | 520 |  | W | 10 | 0.478727 |  | 2.4 | 4.166667 |  | 0.1994696 | 23 | 0.00067 |  |  |  | 24.30414
4 | JPCA | SS316 | 0.055 | 0.53 | 1.88 | 0.024 |  | 15.8 | 15.27 | 2.66 |  |  | 0.24 | 63.5378 |  | 0.0032 | [14 empty] | Heat Treatment |  |  |  |  | 20 | 0 | 520 |  | W | 10 | 0.8618495 |  | 2.4 | 4.166667 |  | 0.359104 | 23 | 0.00067 |  |  |  | 25.52703
4 | JPCA | SS316 | 0.055 | 0.53 | 1.88 | 0.024 |  | 15.8 | 15.27 | 2.66 |  |  | 0.24 | 63.5378 |  | 0.0032 | [14 empty] | Heat Treatment |  |  |  |  | 20 | 35 | 520 |  | S | 5 | 0.1774045 |  | 1.2 | 4.166667 |  | 0.1478371 | 23 | 0.00067 |  |  |  | 11.56597
4 | JPCA | SS316 | 0.055 | 0.53 | 1.88 | 0.024 |  | 15.8 | 15.27 | 2.66 |  |  | 0.24 | 63.5378 |  | 0.0032 | [14 empty] | Heat Treatment |  |  |  |  | 20 | 35 | 520 |  | S | 5 | 0.4656273 |  | 1.2 | 4.166667 |  | 0.3880228 | 23 | 0.00067 |  |  |  | 22.86925
4 | JPCA | SS316 | 0.055 | 0.53 | 1.88 | 0.024 |  | 15.8 | 15.27 | 2.66 |  |  | 0.24 | 63.5378 |  | 0.0032 | [14 empty] | Heat Treatment |  |  |  |  | 20 | 35 | 520 |  | S | 5 | 0.9965486 |  | 1.2 | 4.166667 |  | 0.8304572 | 23 | 0.00067 |  |  |  | 23.17875
4 | JPCA | SS316 | 0.055 | 0.53 | 1.88 | 0.024 |  | 15.8 | 15.27 | 2.66 |  |  | 0.24 | 63.5378 |  | 0.0032 | [14 empty] | Heat Treatment |  |  |  |  | 20 | 35 | 520 |  | W | 10 | 0.4464707 |  | 2.4 | 4.166667 |  | 0.1860295 | 23 | 0.00067 |  |  |  | 23.24355
4 | JPCA | SS316 | 0.055 | 0.53 | 1.88 | 0.024 |  | 15.8 | 15.27 | 2.66 |  |  | 0.24 | 63.5378 |  | 0.0032 | [14 empty] | Heat Treatment |  |  |  |  | 20 | 35 | 520 |  | W | 10 | 0.9173328 |  | 2.4 | 4.166667 |  | 0.382222 | 23 | 0.00067 |  |  |  | 24.10877
4 | JFMS | RPVS | [5 empty] | 0.94 | 10 | 2 |  |  |  | 86.79 | 0.06 |  |  | 0.21 | [12 empty] | Heat Treatment |  |  |  |  | 31.6 | 0 | 420 |  | S | 5 | 0.2524809 |  | 1.2 | 4.166667 |  | 0.2104007 | 23 | 0.00067 |  |  |  | 12.18543
4 | JFMS | RPVS | [5 empty] | 0.94 | 10 | 2 |  |  |  | 86.79 | 0.06 |  |  | 0.21 | [12 empty] | Heat Treatment |  |  |  |  | 31.6 | 0 | 420 |  | S | 5 | 0.46946 |  | 1.2 | 4.166667 |  | 0.3912167 | 23 | 0.00067 |  |  |  | 12.91391
4 | JFMS | RPVS | [5 empty] | 0.94 | 10 | 2 |  |  |  | 86.79 | 0.06 |  |  | 0.21 | [12 empty] | Heat Treatment |  |  |  |  | 31.6 | 0 | 420 |  | W | 10 | 0.5561895 |  | 2.4 | 4.166667 |  | 0.2317456 | 23 | 0.00067 |  |  |  | 15.16556
4 | JFMS | RPVS | [5 empty] | 0.94 | 10 | 2 |  |  |  | 86.79 | 0.06 |  |  | 0.21 | [12 empty] | Heat Treatment |  |  |  |  | 31.6 | 0 | 420 |  | W | 10 | 1.031391 |  | 2.4 | 4.166667 |  | 0.4297461 | 23 | 0.00067 |  |  |  | 13.97351
4 | JFMS | RPVS | [5 empty] | 0.94 | 10 | 2 |  |  |  | 86.79 | 0.06 |  |  | 0.21 | [12 empty] | Heat Treatment |  |  |  |  | 31.6 | 44 | 420 |  | S | 5 | 0.4572746 |  | 1.2 | 4.166667 |  | 0.3810621 | 23 | 0.00067 |  |  |  | 4.503311
4 | JFMS | RPVS | [5 empty] | 0.94 | 10 | 2 |  |  |  | 86.79 | 0.06 |  |  | 0.21 | [12 empty] | Heat Treatment |  |  |  |  | 31.6 | 44 | 420 |  | S | 5 | 0.9465003 |  | 1.2 | 4.166667 |  | 0.7887502 | 23 | 0.00067 |  |  |  | 4.437086
4 | JFMS | RPVS | [5 empty] | 0.94 | 10 | 2 |  |  |  | 86.79 | 0.06 |  |  | 0.21 | [12 empty] | Heat Treatment |  |  |  |  | 31.6 | 44 | 420 |  | W | 10 | 0.4300764 |  | 2.4 | 4.166667 |  | 0.1791985 | 23 | 0.00067 |  |  |  | 5.430464
4 | JFMS | RPVS | [5 empty] | 0.94 | 10 | 2 |  |  |  | 86.79 | 0.06 |  |  | 0.21 | [12 empty] | Heat Treatment |  |  |  |  | 31.6 | 44 | 420 |  | W | 10 | 0.8131839 |  | 2.4 | 4.166667 |  | 0.3388266 | 23 | 0.00067 |  |  |  | 5.629139
4 | JFMS | RPVS | [5 empty] | 0.94 | 10 | 2 |  |  |  | 86.79 | 0.06 |  |  | 0.21 | [12 empty] | Heat Treatment |  |  |  |  | 31.6 | 70 | 420 |  | S | 5 | 0.2172746 |  | 1.2 | 4.166667 |  | 0.1810621 | 23 | 0.00067 |  |  |  | 4.503311
4 | JFMS | RPVS | [5 empty] | 0.94 | 10 | 2 |  |  |  | 86.79 | 0.06 |  |  | 0.21 | [12 empty] | Heat Treatment |  |  |  |  | 31.6 | 70 | 420 |  | S | 5 | 0.5057005 |  | 1.2 | 4.166667 |  | 0.421417 | 23 | 0.00067 |  |  |  | 4.039735
4 | JFMS | RPVS | [5 empty] | 0.94 | 10 | 2 |  |  |  | 86.79 | 0.06 |  |  | 0.21 | [12 empty] | Heat Treatment |  |  |  |  | 31.6 | 70 | 420 |  | S | 5 | 0.9236016 |  | 1.2 | 4.166667 |  | 0.769668 | 23 | 0.00067 |  |  |  | 6.754967
4 | JFMS | RPVS | [5 empty] | 0.94 | 10 | 2 |  |  |  | 86.79 | 0.06 |  |  | 0.21 | [12 empty] | Heat Treatment |  |  |  |  | 31.6 | 70 | 420 |  | W | 10 | 0.4531126 |  | 2.4 | 4.166667 |  | 0.1887969 | 23 | 0.00067 |  |  |  | 5.165563
4 | JFMS | RPVS | [5 empty] | 0.94 | 10 | 2 |  |  |  | 86.79 | 0.06 |  |  | 0.21 | [12 empty] | Heat Treatment |  |  |  |  | 31.6 | 70 | 420 |  | W | 10 | 0.8179419 |  | 2.4 | 4.166667 |  | 0.3408091 | 23 | 0.00067 |  |  |  | 6.556291
4 | JFMS | RPVS | [5 empty] | 0.94 | 10 | 2 |  |  |  | 86.79 | 0.06 |  |  | 0.21 | [12 empty] | Heat Treatment |  |  |  |  | 31.6 | 0 | 520 |  | S | 5 | 0.1803057 |  | 1.2 | 4.166667 |  | 0.1502547 | 23 | 0.00067 |  |  |  | 3.907285
4 | JFMS | RPVS | [5 empty] | 0.94 | 10 | 2 |  |  |  | 86.79 | 0.06 |  |  | 0.21 | [12 empty] | Heat Treatment |  |  |  |  | 31.6 | 0 | 520 |  | S | 5 | 0.4829801 |  | 1.2 | 4.166667 |  | 0.4024834 | 23 | 0.00067 |  |  |  | 8.675497
4 | JFMS | RPVS | [5 empty] | 0.94 | 10 | 2 |  |  |  | 86.79 | 0.06 |  |  | 0.21 | [12 empty] | Heat Treatment |  |  |  |  | 31.6 | 0 | 520 |  | S | 5 | 0.8915639 |  | 1.2 | 4.166667 |  | 0.7429699 | 23 | 0.00067 |  |  |  | 10.2649
4 | JFMS | RPVS | [5 empty] | 0.94 | 10 | 2 |  |  |  | 86.79 | 0.06 |  |  | 0.21 | [12 empty] | Heat Treatment |  |  |  |  | 31.6 | 0 | 520 |  | W | 10 | 0.4586857 |  | 2.4 | 4.166667 |  | 0.191119 | 23 | 0.00067 |  |  |  | 11.39073
4 | JFMS | RPVS | [5 empty] | 0.94 | 10 | 2 |  |  |  | 86.79 | 0.06 |  |  | 0.21 | [12 empty] | Heat Treatment |  |  |  |  | 31.6 | 0 | 520 |  | W | 10 | 0.8186653 |  | 2.4 | 4.166667 |  | 0.3411105 | 23 | 0.00067 |  |  |  | 11.25828
4 | JFMS | RPVS | [5 empty] | 0.94 | 10 | 2 |  |  |  | 86.79 | 0.06 |  |  | 0.21 | [12 empty] | Heat Treatment |  |  |  |  | 31.6 | 35 | 520 |  | S | 5 | 0.1316913 |  | 1.2 | 4.166667 |  | 0.1097427 | 23 | 0.00067 |  |  |  | 1.92053
4 | JFMS | RPVS | [5 empty] | 0.94 | 10 | 2 |  |  |  | 86.79 | 0.06 |  |  | 0.21 | [12 empty] | Heat Treatment |  |  |  |  | 31.6 | 35 | 520 |  | S | 5 | 0.5268569 |  | 1.2 | 4.166667 |  | 0.4390474 | 23 | 0.00067 |  |  |  | 9.072848
4 | JFMS | RPVS | [5 empty] | 0.94 | 10 | 2 |  |  |  | 86.79 | 0.06 |  |  | 0.21 | [12 empty] | Heat Treatment |  |  |  |  | 31.6 | 35 | 520 |  | S | 5 | 0.9586551 |  | 1.2 | 4.166667 |  | 0.7988793 | 23 | 0.00067 |  |  |  | 12.45033
4 | JFMS | RPVS | [5 empty] | 0.94 | 10 | 2 |  |  |  | 86.79 | 0.06 |  |  | 0.21 | [12 empty] | Heat Treatment |  |  |  |  | 31.6 | 35 | 520 |  | W | 10 | 0.4352624 |  | 2.4 | 4.166667 |  | 0.1813593 | 23 | 0.00067 |  |  |  | 9.139073
4 | JFMS | RPVS | [5 empty] | 0.94 | 10 | 2 |  |  |  | 86.79 | 0.06 |  |  | 0.21 | [12 empty] | Heat Treatment |  |  |  |  | 31.6 | 35 | 520 |  | W | 10 | 0.81838 |  | 2.4 | 4.166667 |  | 0.3409917 | 23 | 0.00067 |  |  |  | 9.403974
5 | S235 | Commercial Steel | 0.22 | 0.05 | 1.6 | 0.05 | 0.05 | [6 empty] | 98.03
5 | S235 | Commercial Steel | 0.22 | 0.05 | 1.6 | 0.05 | 0.05 | [6 empty] | 98.03
5 | S235 | Commercial Steel | 0.22 | 0.05 | 1.6 | 0.05 | 0.05 | [6 empty] | 98.03
5 | S235 | Commercial Steel | 0.22 | 0.05 | 1.6 | 0.05 | 0.05 | [6 empty] | 98.03
5 | S235 | Commercial Steel | 0.22 | 0.05 | 1.6 | 0.05 | 0.05 | [6 empty] | 98.03
5 | S235 | Commercial Steel | 0.22 | 0.05 | 1.6 | 0.05 | 0.05 | [6 empty] | 98.03
5 | S235 | Commercial Steel | 0.22 | 0.05 | 1.6 | 0.05 | 0.05 | [6 empty] | 98.03
5 | S235 | Commercial Steel | 0.22 | 0.05 | 1.6 | 0.05 | 0.05 | [6 empty] | 98.03
5 | S355 | Commercial Steel | 0.23 | 0.05 | 1.6 | 0.05 | 0.05 | [6 empty] | 98.02
5 | S355 | Commercial Steel | 0.23 | 0.05 | 1.6 | 0.05 | 0.05 | [6 empty] | 98.02
5 | S355 | Commercial Steel | 0.23 | 0.05 | 1.6 | 0.05 | 0.05 | [6 empty] | 98.02
5 | S355 | Commercial Steel | 0.23 | 0.05 | 1.6 | 0.05 | 0.05 | [6 empty] | 98.02
5 | S355 | Commercial Steel | 0.23 | 0.05 | 1.6 | 0.05 | 0.05 | [6 empty] | 98.02
5 | S355 | Commercial Steel | 0.23 | 0.05 | 1.6 | 0.05 | 0.05 | [6 empty] | 98.02
5 | S355 | Commercial Steel | 0.23 | 0.05 | 1.6 | 0.05 | 0.05 | [6 empty] | 98.02
5 | S355 | Commercial Steel | 0.23 | 0.05 | 1.6 | 0.05 | 0.05 | [6 empty] | 98.02
5 | SS304 | NSM, Rector Internals | 0.07 | 1 | 2 | 0.045 | 0.015 | 8 | 18 |  |  | 0.1 |  | 70.77 | [25 empty] | standard | [7 empty] | 23 | 0.001 | 296 | 729
5 | SS304 | NSM, Rector Internals | 0.07 | 1 | 2 | 0.045 | 0.015 | 8 | 18 |  |  | 0.1 |  | 70.77 | [25 empty] | standard | [7 empty] | 23 | 0.1 | 350 | 672
5 | SS304 | NSM, Rector Internals | 0.07 | 1 | 2 | 0.045 | 0.015 | 8 | 18 |  |  | 0.1 |  | 70.77 | [25 empty] | standard | [7 empty] | 23 | 1 | 362 | 685
5 | SS304 | NSM, Rector Internals | 0.07 | 1 | 2 | 0.045 | 0.015 | 8 | 18 |  |  | 0.1 |  | 70.77 | [25 empty] | standard | [7 empty] | 23 | 10 | 421 | 715
5 | SS304 | NSM, Rector Internals | 0.07 | 1 | 2 | 0.045 | 0.015 | 8 | 18 |  |  | 0.1 |  | 70.77 | [25 empty] | M-TT | [7 empty] | 23 | 0.001 | 319 | 734
5 | SS304 | NSM, Rector Internals | 0.07 | 1 | 2 | 0.045 | 0.015 | 8 | 18 |  |  | 0.1 |  | 70.77 | [25 empty] | M-TT | [7 empty] | 23 | 0.1 | 356 | 710
5 | SS304 | NSM, Rector Internals | 0.07 | 1 | 2 | 0.045 | 0.015 | 8 | 18 |  |  | 0.1 |  | 70.77 | [25 empty] | M-TT | [7 empty] | 23 | 1 | 379 | 712
5 | SS304 | NSM, Rector Internals | 0.07 | 1 | 2 | 0.045 | 0.015 | 8 | 18 |  |  | 0.1 |  | 70.77 | [25 empty] | M-TT | [7 empty] | 23 | 10 | 445 | 741
6 | SA508 C1.3 | RPVS | 0.21 | 0.24 | 1.36 | 0.007 | 0.002 | 0.92 | 0.21 | 0.49 | 0.022 |  |  | 96.504 |  |  | 0.03 | 0.005 | [10 empty] | manufactured by Hanjung in Korea | heat treated | Heat Treatment | 660 | 9 | austenitizing-water quenching | tempered bainite | 40 |  |  |  | SA508 C1.3 reactor pressure vessel (RPV) steel |  | 2 |  | 0.00167 |  |  |  | 23 | 0.00167 | 195.7211 | 497.4472 | 12.81086 | 28.74781
6 | SA508 C1.3 | RPVS | 0.21 | 0.24 | 1.36 | 0.007 | 0.002 | 0.92 | 0.21 | 0.49 | 0.022 |  |  | 96.504 |  |  | 0.03 | 0.005 | [10 empty] | manufactured by Hanjung in Korea | heat treated | Heat Treatment | 660 | 9 | austenitizing-water quenching | tempered bainite | 40 |  |  |  | SA508 C1.3 reactor pressure vessel (RPV) steel |  | 1.5 |  | 0.00167 |  |  |  | 23 | 0.00167 | 195.973 | 497.6963 | 12.38179 | 24.08932
6 | SA508 C1.3 | RPVS | 0.21 | 0.24 | 1.36 | 0.007 | 0.002 | 0.92 | 0.21 | 0.49 | 0.022 |  |  | 96.504 |  |  | 0.03 | 0.005 | [10 empty] | manufactured by Hanjung in Korea | heat treated | Heat Treatment | 660 | 9 | austenitizing-water quenching | tempered bainite | 40 |  |  |  | SA508 C1.3 reactor pressure vessel (RPV) steel |  | 1 |  | 0.00167 |  |  |  | 23 | 0.00167 | 204.6732 | 511.2241 | 11.83012 | 22.92469
6 | SA508 C1.3 | RPVS | 0.21 | 0.24 | 1.36 | 0.007 | 0.002 | 0.92 | 0.21 | 0.49 | 0.022 |  |  | 96.504 |  |  | 0.03 | 0.005 | [10 empty] | manufactured by Hanjung in Korea | heat treated | Heat Treatment | 660 | 9 | austenitizing-water quenching | tempered bainite | 40 |  |  |  | SA508 C1.3 reactor pressure vessel (RPV) steel |  | 0.8 |  | 0.00167 |  |  |  | 23 | 0.00167 | 196.3245 | 489.5996 | 11.64623 | 21.94396
6 | SA508 C1.3 | RPVS | 0.21 | 0.24 | 1.36 | 0.007 | 0.002 | 0.92 | 0.21 | 0.49 | 0.022 |  |  | 96.504 |  |  | 0.03 | 0.005 | [10 empty] | manufactured by Hanjung in Korea | heat treated | Heat Treatment | 660 | 9 | austenitizing-water quenching | tempered bainite | 40 |  |  |  | SA508 C1.3 reactor pressure vessel (RPV) steel |  | 0.6 |  | 0.00167 |  |  |  | 23 | 0.00167 | 197.6311 | 498.1489 | 12.1979 | 21.88266
6 | SA508 C1.3 | RPVS | 0.21 | 0.24 | 1.36 | 0.007 | 0.002 | 0.92 | 0.21 | 0.49 | 0.022 |  |  | 96.504 |  |  | 0.03 | 0.005 | [10 empty] | manufactured by Hanjung in Korea | heat treated | Heat Treatment | 660 | 9 | austenitizing-water quenching | tempered bainite | 40 |  |  |  | SA508 C1.3 reactor pressure vessel (RPV) steel |  | 0.5 |  | 0.00167 |  |  |  | 23 | 0.00167 | 194.0602 | 490.9574 | 12.01401 | 17.53065
6 | SA508 C1.3 | RPVS | 0.21 | 0.24 | 1.36 | 0.007 | 0.002 | 0.92 | 0.21 | 0.49 | 0.022 |  |  | 96.504 |  |  | 0.03 | 0.005 | [10 empty] | manufactured by Hanjung in Korea | heat treated | Heat Treatment | 660 | 9 | austenitizing-water quenching | tempered bainite | 40 |  |  |  | SA508 C1.3 reactor pressure vessel (RPV) steel |  | 0.36 |  | 0.00167 |  |  |  | 23 | 0.00167 | 189.3018 | 500.6817 | 10.84939 | 15.93695
6 | SA508 C1.3 | RPVS | 0.21 | 0.24 | 1.36 | 0.007 | 0.002 | 0.92 | 0.21 | 0.49 | 0.022 |  |  | 96.504 |  |  | 0.03 | 0.005 | [10 empty] | manufactured by Hanjung in Korea | heat treated | Heat Treatment | 660 | 9 | austenitizing-water quenching | tempered bainite | 40 |  |  |  | SA508 C1.3 reactor pressure vessel (RPV) steel |  | 0.27 |  | 0.00167 |  |  |  | 23 | 0.00167 | 189.3475 | 500.726 | 11.95271 | 16.85639
6 | SA508 C1.3 | RPVS | 0.21 | 0.24 | 1.36 | 0.007 | 0.002 | 0.92 | 0.21 | 0.49 | 0.022 |  |  | 96.504 |  |  | 0.03 | 0.005 | [10 empty] | manufactured by Hanjung in Korea | heat treated | Heat Treatment | 660 | 9 | austenitizing-water quenching | tempered bainite | 40 |  |  |  | SA508 C1.3 reactor pressure vessel (RPV) steel |  | 0.22 |  | 0.00167 |  |  |  | 23 | 0.00167 | 186.9614 | 497.1316 | 10.17513 | 13.17863
6 | SA508 C1.3 | RPVS | 0.21 | 0.24 | 1.36 | 0.007 | 0.002 | 0.92 | 0.21 | 0.49 | 0.022 |  |  | 96.504 |  |  | 0.03 | 0.005 | [10 empty] | manufactured by Hanjung in Korea | heat treated | Heat Treatment | 660 | 9 | austenitizing-water quenching | tempered bainite | 40 |  |  |  | SA508 C1.3 reactor pressure vessel (RPV) steel |  | 0.18 |  | 0.00167 |  |  |  | 23 | 0.00167 | 176.1159 | 488.7027 | 10.35902 | 14.15937
6 | SA508 C1.3 | RPVS | 0.21 | 0.24 | 1.36 | 0.007 | 0.002 | 0.92 | 0.21 | 0.49 | 0.022 |  |  | 96.504 |  |  | 0.03 | 0.005 | [10 empty] | manufactured by Hanjung in Korea | heat treated | Heat Treatment | 660 | 9 | austenitizing-water quenching | tempered bainite | 40 |  |  |  | SA508 C1.3 reactor pressure vessel (RPV) steel |  | 0.12 |  | 0.00167 |  |  |  | 23 | 0.00167 | 168.905 | 468.2159 | 9.684764 | 12.38179
7 | Ultra-fine grain (UFG), low carbon steel | NSM, Support Structures | 0.1 | 0.27 | 0.5 | [8 empty] | 99.13 | [21 empty] | 0.36 | 1.15 | 55 | 200 |  | 2 | 0.2 |  | 1 | 2 |  | 0.2 | 23 | 0.001 | 839.8 | 1042.7 | 3.6 | 16.5
7 | Ultra-fine grain (UFG), low carbon steel | NSM, Support Structures | 0.1 | 0.27 | 0.5 | [8 empty] | 99.13 | [21 empty] | 0.35 |  |  |  |  | 2 | 0.2 |  | 1 | 2 |  | 0.2 | 23 | 0.001 | 772.9 | 980.8 | 3.9 | 18.2
8 | Experimental low-carbon steel | NSM, Support Structures | 0.2 | [9 empty] | 99.8 | [26 empty] | LCS_Standard | [9 empty] | 1143.4 | 1258 | 3.6 | 15.6
8 | Experimental low-carbon steel | NSM, Support Structures | 0.2 | [9 empty] | 99.8 | [26 empty] | LCS_M-TT | [9 empty] | 1133 | 1255.3 | 2.4 | 13.9
8 | Experimental low-carbon steel | NSM, Support Structures | 0.2 | [9 empty] | 99.8 | [26 empty] | Steel_Standard | [9 empty] | 964.1 | 1051.6 | 4 | 15.9
8 | Experimental low-carbon steel | NSM, Support Structures | 0.2 | [9 empty] | 99.8 | [26 empty] | Steel_M-TT | [9 empty] | 990.1 | 1061.9 | 2.7 | 20.3
8 | Titanium Gr.5 (Ti6Al4V) | NSM, Support Structures | [8 empty] | 6 |  | 89.55 | 0.25 |  |  |  | 4 | [7 empty] | 0.2 | [13 empty] | Ti_Standard | [9 empty] | 913.5 | 965.1 | 5.2 | 16.3
8 | Titanium Gr.5 (Ti6Al4V) | NSM, Support Structures | [8 empty] | 6 |  | 89.55 | 0.25 |  |  |  | 4 | [7 empty] | 0.2 | [13 empty] | Ti_M-TT | [9 empty] | 892.3 | 981.2 | 5.9 | 18.6
8 | X14CrMoVNb-N10-1 | NSM, Support Structures | 0.14 | 0.1 | 0.5 | 0.015 | 0.007 | 0.6 | 10.5 | 1.5 | 0.012 | 0.05 |  | 86.326 | 0.05 |  |  | 0.2 | [21 empty] | COST F_Standard | [9 empty] | 622.1 | 762.3 | 8 | 20.7
8 | X14CrMoVNb-N10-2 | NSM, Support Structures | 0.14 | 0.1 | 0.5 | 0.015 | 0.007 | 0.6 | 10.5 | 1.5 | 0.012 | 0.05 |  | 86.326 | 0.05 |  |  | 0.2 | [21 empty] | COST F_M-TT | [9 empty] | 592.3 | 769.2 | 7.9 | 21.7
8 | P91 | RPVS | 0.1 | 0.35 |  |  | 0.01 |  | 9 | 1 |  |  |  | 89.54 | [25 empty] | P91S_Standard | [9 empty] | 540.7 | 696.2 | 9.3 | 20
8 | P91 | RPVS | 0.1 | 0.35 |  |  | 0.01 |  | 9 | 1 |  |  |  | 89.54 | [25 empty] | P91_M-TT | [9 empty] | 520.9 | 710.4 | 9.5 | 22.8
8 | Aluminum alloy EN AW | Commercial Steel |  |  | 0.4 | [5 empty] | 95.1 | [7 empty] | 4.5 | [20 empty] | Al_Standard | [9 empty] | 264.4 | 309.3 | 7.6 | 11.3
8 | Aluminum alloy EN AW | Commercial Steel |  |  | 0.4 | [5 empty] | 95.1 | [7 empty] | 4.5 | [20 empty] | Al_M-TT | [9 empty] | 264.1 | 311 | 5.6 | 8.2
8 | 6005 T6 Copper 99.99 % | Commercial Steel | [14 empty] | 0.01 | [22 empty] | Cu_Standard | [9 empty] | 234.6 | 260 | 16.3 | 34.2
8 | 6006 T6 Copper 99.99 % | Commercial Steel | [14 empty] | 0.01 | [22 empty] | Cu_M-TT | [9 empty] | 235.7 | 254.5 | 4.4 | 35.4
9 | Ti6Al4V | NSM, Support Structures | 0.006 | [7 empty] | 6.34 | 0.006 | 89.399 | 0.25 |  |  |  | 3.94 | [7 empty] | 0.058 |  | 0.001 |  | Non-polished, As-built | [9 empty] | mini-specimen | 10 | 1 |  | 2 | 5 |  | 0.5 | 23 | 0.00042 |  | 823 |  | 6.6
9 | Ti6Al4V | NSM, Support Structures | 0.006 | [7 empty] | 6.34 | 0.006 | 89.399 | 0.25 |  |  |  | 3.94 | [7 empty] | 0.058 |  | 0.001 |  | Non-polished, As-built, Cross-section corrected | [9 empty] | mini-specimen | 10 | 1 |  | 2 | 5 |  | 0.5 | 23 | 0.00042 |  | 1243 |  | 6.6
9 | Ti6Al4V | NSM, Support Structures | 0.006 | [7 empty] | 6.34 | 0.006 | 89.399 | 0.25 |  |  |  | 3.94 | [7 empty] | 0.058 |  | 0.001 |  | Non-polished, Stress-relieved |  | 650 | 3 | [6 empty] | mini-specimen | 10 | 1 |  | 2 | 5 |  | 0.5 | 23 | 0.00042 |  | 811 |  | 6.4
9 | Ti6Al4V | NSM, Support Structures | 0.006 | [7 empty] | 6.34 | 0.006 | 89.399 | 0.25 |  |  |  | 3.94 | [7 empty] | 0.058 |  | 0.001 |  | Non-polished, Stress-relieved, Cross-section corrected | [9 empty] | mini-specimen | 10 | 1 |  | 2 | 5 |  | 0.5 | 23 | 0.00042 |  | 1167 |  | 6.4
9 | Ti6Al4V | NSM, Support Structures | 0.006 | [7 empty] | 6.34 | 0.006 | 89.399 | 0.25 |  |  |  | 3.94 | [7 empty] | 0.058 |  | 0.001 |  | Polished, As-built | [9 empty] | mini-specimen | 10 | 1 |  | 2 | 5 |  | 0.5 | 23 | 0.00042 |  | 1172 |  | 6
9 | Ti6Al4V | NSM, Support Structures | 0.006 | [7 empty] | 6.34 | 0.006 | 89.399 | 0.25 |  |  |  | 3.94 | [7 empty] | 0.058 |  | 0.001 |  | Polished, As-built, Cross-section corrected | [9 empty] | mini-specimen | 10 | 1 |  | 2 | 5 |  | 0.5 | 23 | 0.00042 |  | 1270 |  | 6
9 | Ti6Al4V | NSM, Support Structures | 0.006 | [7 empty] | 6.34 | 0.006 | 89.399 | 0.25 |  |  |  | 3.94 | [7 empty] | 0.058 |  | 0.001 |  | Polished, Stress-relieved |  | 650 | 3 | [6 empty] | mini-specimen | 10 | 1 |  | 2 | 5 |  | 0.5 | 23 | 0.00042 |  | 1143 |  | 5.5
9 | Ti6Al4V | NSM, Support Structures | 0.006 | [7 empty] | 6.34 | 0.006 | 89.399 | 0.25 |  |  |  | 3.94 | [7 empty] | 0.058 |  | 0.001 |  | Polished, Stress-relieved, Cross-section corrected | [9 empty] | mini-specimen | 10 | 1 |  | 2 | 5 |  | 0.5 | 23 | 0.00042 |  | 1230 |  | 5.5
10 | DP800 | Commercial Steel | 0.136 | 0.249 | 1.77 | 0.011 | 0.0027 | 0.018 | 0.558 | [7 empty] | 0.024 | [12 empty] | L-bar ( 0 degree between rolling and pulling directions) | [9 empty] | A80 | [7 empty] | 23 |  | 525.094 | 833 | 14.41781 | 19.72603
10 | DP800 | Commercial Steel | 0.136 | 0.249 | 1.77 | 0.011 | 0.0027 | 0.018 | 0.558 | [7 empty] | 0.024 | [12 empty] | T-bar (90 0 degree between rolling and pulling directions) | [9 empty] | A80 | [7 empty] | 23 |  | 531.2839 | 847.9279 | 13.59621 | 17.63407
10 | DP800 | Commercial Steel | 0.136 | 0.249 | 1.77 | 0.011 | 0.0027 | 0.018 | 0.558 | [7 empty] | 0.024 | [12 empty] | L-bar ( 0 degree between rolling and pulling directions) | [9 empty] | A50 | [7 empty] | 23 |  | 499.2481 | 833 | 14.4863 | 20.54795
10 | DP800 | Commercial Steel | 0.136 | 0.249 | 1.77 | 0.011 | 0.0027 | 0.018 | 0.558 | [7 empty] | 0.024 | [12 empty] | T-bar (90 0 degree between rolling and pulling directions) | [9 empty] | A50 | [7 empty] | 23 |  | 515.3707 | 857.8378 | 13.94322 | 17.06625
10 | DP800 | Commercial Steel | 0.136 | 0.249 | 1.77 | 0.011 | 0.0027 | 0.018 | 0.558 | [7 empty] | 0.024 | [12 empty] | L-bar ( 0 degree between rolling and pulling directions) | [9 empty] | ASTM25 | [7 empty] | 23 |  | 508.5526 | 839 | 15.06849 | 22.53425
10 | DP800 | Commercial Steel | 0.136 | 0.249 | 1.77 | 0.011 | 0.0027 | 0.018 | 0.558 | [7 empty] | 0.024 | [12 empty] | T-bar (90 0 degree between rolling and pulling directions) | [9 empty] | ASTM25 | [7 empty] | 23 |  | 502.4412 | 857.8378 | 14.54259 | 22.36593
10 | DP800 | Commercial Steel | 0.136 | 0.249 | 1.77 | 0.011 | 0.0027 | 0.018 | 0.558 | [7 empty] | 0.024 | [12 empty] | L-bar ( 0 degree between rolling and pulling directions) | [9 empty] | Mini1 | [7 empty] | 23 |  | 498.2143 | 804 | 15.27397 | 25.85616
10 | DP800 | Commercial Steel | 0.136 | 0.249 | 1.77 | 0.011 | 0.0027 | 0.018 | 0.558 | [7 empty] | 0.024 | [12 empty] | T-bar (90 0 degree between rolling and pulling directions) | [9 empty] | Mini1 | [7 empty] | 23 |  | 544.2134 | 835.045 | 15.07886 | 23.3123
10 | DP800 | Commercial Steel | 0.136 | 0.249 | 1.77 | 0.011 | 0.0027 | 0.018 | 0.558 | [7 empty] | 0.024 | [12 empty] | L-bar ( 0 degree between rolling and pulling directions) | [9 empty] | Mini2 | [7 empty] | 23 |  | 478.5714 | 807 | 14.28082 | 24.14384
10 | DP800 | Commercial Steel | 0.136 | 0.249 | 1.77 | 0.011 | 0.0027 | 0.018 | 0.558 | [7 empty] | 0.024 | [12 empty] | T-bar (90 0 degree between rolling and pulling directions) | [9 empty] | Mini2 | [7 empty] | 23 |  | 518.3544 | 811.2613 | 13.65931 | 23.94322
10 | DP600 | Commercial Steel | 0.098 | 0.244 | 1.705 | 0.015 | 0.004 | 0.023 | 0.548 | [7 empty] | 0.018 | [12 empty] | L-bar ( 0 degree between rolling and pulling directions) | [9 empty] | A80 | [7 empty] | 23 |  | 531.2839 | 632 | 18.14334 | 24.65529
10 | DP600 | Commercial Steel | 0.098 | 0.244 | 1.705 | 0.015 | 0.004 | 0.023 | 0.548 | [7 empty] | 0.018 | [12 empty] | T-bar (90 0 degree between rolling and pulling directions) | [9 empty] | A80 | [7 empty] | 23 |  | 419 | 639.6226 | 17.45972 | 21.78199
10 | DP600 | Commercial Steel | 0.098 | 0.244 | 1.705 | 0.015 | 0.004 | 0.023 | 0.548 | [7 empty] | 0.018 | [12 empty] | L-bar ( 0 degree between rolling and pulling directions) | [9 empty] | A50 | [7 empty] | 23 |  | 515.3707 | 625.3333 | 18.08191 | 26.00683
10 | DP600 | Commercial Steel | 0.098 | 0.244 | 1.705 | 0.015 | 0.004 | 0.023 | 0.548 | [7 empty] | 0.018 | [12 empty] | T-bar (90 0 degree between rolling and pulling directions) | [9 empty] | A50 | [7 empty] | 23 |  | 392 | 625 | 17.57346 | 23.09005
10 | DP600 | Commercial Steel | 0.098 | 0.244 | 1.705 | 0.015 | 0.004 | 0.023 | 0.548 | [7 empty] | 0.018 | [12 empty] | L-bar ( 0 degree between rolling and pulling directions) | [9 empty] | ASTM25 | [7 empty] | 23 |  | 502.4412 | 683.3333 | 17.40614 | 30.5529
10 | DP600 | Commercial Steel | 0.098 | 0.244 | 1.705 | 0.015 | 0.004 | 0.023 | 0.548 | [7 empty] | 0.018 | [12 empty] | T-bar (90 0 degree between rolling and pulling directions) | [9 empty] | ASTM25 | [7 empty] | 23 |  | 434 | 679 | 17.85782 | 27.12796
10 | DP600 | Commercial Steel | 0.098 | 0.244 | 1.705 | 0.015 | 0.004 | 0.023 | 0.548 | [7 empty] | 0.018 | [12 empty] | L-bar ( 0 degree between rolling and pulling directions) | [9 empty] | Mini1 | [7 empty] | 23 |  | 544.2134 | 623.3333 | 15.80887 | 33.93174
10 | DP600 | Commercial Steel | 0.098 | 0.244 | 1.705 | 0.015 | 0.004 | 0.023 | 0.548 | [7 empty] | 0.018 | [12 empty] | T-bar (90 0 degree between rolling and pulling directions) | [9 empty] | Mini1 | [7 empty] | 23 |  | 405 | 626 | 15.24171 | 32.47393
10 | DP600 | Commercial Steel | 0.098 | 0.244 | 1.705 | 0.015 | 0.004 | 0.023 | 0.548 | [7 empty] | 0.018 | [12 empty] | L-bar ( 0 degree between rolling and pulling directions) | [9 empty] | Mini2 | [7 empty] | 23 |  | 518.3544 | 668.6667 | 16.11604 | 42.40956
10 | DP600 | Commercial Steel | 0.098 | 0.244 | 1.705 | 0.015 | 0.004 | 0.023 | 0.548 | [7 empty] | 0.018 | [12 empty] | T-bar (90 0 degree between rolling and pulling directions) | [9 empty] | Mini2 | [7 empty] | 23 |  | 401 | 644 | 15.98104 | 30.42654
10 | SS316L | SS316 | 0.03 | 1 | 2 | 0.04 | 0.03 | 12 | 17 |  |  |  |  | 67.9 | [14 empty] | L-bar ( 0 degree between rolling and pulling directions) | [10 empty] | A80 | [7 empty] | 23 |  | 447.8084 | 580.1136 | 40.37964 | 55.937
10 | SS316L | SS316 | 0.03 | 1 | 2 | 0.04 | 0.03 | 12 | 17 |  |  |  |  | 67.9 | [14 empty] | L-bar ( 0 degree between rolling and pulling directions) | [10 empty] | A50 | [7 empty] | 23 |  | 452.6786 | 565.9091 | 40.16155 | 52.95638
10 | SS316L | SS316 | 0.03 | 1 | 2 | 0.04 | 0.03 | 12 | 17 |  |  |  |  | 67.9 | [14 empty] | L-bar ( 0 degree between rolling and pulling directions) | [10 empty] | ASTM25 | 25 | 1.3 | 6 | 6 | 4.166667 | 1 | 0.2166667 | 23 | 0.00067 | 451.8669 | 564.6916 | 41.03393 | 59.063
10 | SS316L | SS316 | 0.03 | 1 | 2 | 0.04 | 0.03 | 12 | 17 |  |  |  |  | 67.9 | [14 empty] | L-bar ( 0 degree between rolling and pulling directions) | [10 empty] | Mini1 | 10 | 1.3 | 3 | 3 | 3.333333 | 1 | 0.4333333 | 23 | 0.0017 | 391.3961 | 526.1364 | 43.72375 | 62.11632
10 | SS316L | SS316 | 0.03 | 1 | 2 | 0.04 | 0.03 | 12 | 17 |  |  |  |  | 67.9 | [14 empty] | L-bar ( 0 degree between rolling and pulling directions) | [10 empty] | Mini2 | 5 | 1.3 | 1.5 | 2 | 2.5 | 0.75 | 0.65 | 23 | 0.0033 | 401.9481 | 520.4545 | 42.92407 | 66.76898
11 | 20MnNiMo55 | RPVS | 0.18 | 0.23 | 1.24 | 0.014 | 0.007 | 0.58 | 0.078 | 0.49 |  | 0.0068 |  | 97.1003 |  |  | 0.067 | [7 empty] | 0.0069 | [14 empty] | Type I | [7 empty] | 23 | 0.0001 | 496.3713 | 625.1695 | 8.208791 | 20.30769
11 | 20MnNiMo55 | RPVS | 0.18 | 0.23 | 1.24 | 0.014 | 0.007 | 0.58 | 0.078 | 0.49 |  | 0.0068 |  | 97.1003 |  |  | 0.067 | [7 empty] | 0.0069 | [14 empty] | Type I | [7 empty] | 23 | 0.0001 | 485.1462 | 621.6541 | 8.142857 | 21.42857
11 | 20MnNiMo55 | RPVS | 0.18 | 0.23 | 1.24 | 0.014 | 0.007 | 0.58 | 0.078 | 0.49 |  | 0.0068 |  | 97.1003 |  |  | 0.067 | [7 empty] | 0.0069 | [14 empty] | Type II | 9.5 | 1 | 3 | 3 | 3.166667 | 1 | 0.3333333 | 23 | 0.0001 | 473.0165 | 620.4076 | 8.274725 | 19.81319
11 | 20MnNiMo55 | RPVS | 0.18 | 0.23 | 1.24 | 0.014 | 0.007 | 0.58 | 0.078 | 0.49 |  | 0.0068 |  | 97.1003 |  |  | 0.067 | [7 empty] | 0.0069 | [14 empty] | Type II | 9.5 | 1 | 3 | 3 | 3.166667 | 1 | 0.3333333 | 23 | 0.0001 | 499.8866 | 641.838 | 8.835165 | 17.86813
11 | 20MnNiMo55 | RPVS | 0.18 | 0.23 | 1.24 | 0.014 | 0.007 | 0.58 | 0.078 | 0.49 |  | 0.0068 |  | 97.1003 |  |  | 0.067 | [7 empty] | 0.0069 | [14 empty] | Type III | 3 | 0.3 | 1 | 1 | 3 | 1 | 0.3 | 23 | 0.0001 | 473.242 | 604.3078 | 8.406593 | 18.26374
11 | 20MnNiMo55 | RPVS | 0.18 | 0.23 | 1.24 | 0.014 | 0.007 | 0.58 | 0.078 | 0.49 |  | 0.0068 |  | 97.1003 |  |  | 0.067 | [7 empty] | 0.0069 | [14 empty] | Type III | 3 | 0.3 | 1 | 1 | 3 | 1 | 0.3 | 23 | 0.0001 | 456.5772 | 595.3515 | 9.824176 | 20.86813
11 | 20MnNiMo55 | RPVS | 0.18 | 0.23 | 1.24 | 0.014 | 0.007 | 0.58 | 0.078 | 0.49 |  | 0.0068 |  | 97.1003 |  |  | 0.067 | [7 empty] | 0.0069 | [14 empty] | Type III | 3 | 0.3 | 1 | 1 | 3 | 1 | 0.3 | 23 | 0.0001 | 484.8079 | 610.4315 | 7.747253 | 18.16484
11 | CrMoV | RPVS | 0.17 | 0.28 | 0.38 | 0.015 | 0.009 | 0.8 | 2.51 | 0.63 |  | 0.065 |  | 94.904 |  |  | 0.054 | 0.17 | [6 empty] | 0.013 |  |  |  | B1 | [10 empty] | Type I | [7 empty] | 23 | 0.0001 | 457.5167 | 605.4484 | 9.573883162 | 27.75601
11 | CrMoV | RPVS | 0.17 | 0.28 | 0.38 | 0.015 | 0.009 | 0.8 | 2.51 | 0.63 |  | 0.065 |  | 94.904 |  |  | 0.054 | 0.17 | [6 empty] | 0.013 |  |  |  | B1 | [10 empty] | Type I | [7 empty] | 23 | 0.0001 | 458.3782 | 607.2091 | 11.13745704 | 28.9622
11 | CrMoV | RPVS | 0.17 | 0.28 | 0.38 | 0.015 | 0.009 | 0.8 | 2.51 | 0.63 |  | 0.065 |  | 94.904 |  |  | 0.054 | 0.17 | [6 empty] | 0.013 |  |  |  | B1 | [10 empty] | Type I | [7 empty] | 23 | 0.0001 | 455.6425 | 603.1252 | 8.993127148 | 26.54983
11 | CrMoV | RPVS | 0.17 | 0.28 | 0.38 | 0.015 | 0.009 | 0.8 | 2.51 | 0.63 |  | 0.065 |  | 94.904 |  |  | 0.054 | 0.17 | [6 empty] | 0.013 |  |  |  | C1 | [10 empty] | Type I | [7 empty] | 23 | 0.0001 | 470.4434 | 615.6773 | 9.931271478 | 27.89003
11 | CrMoV | RPVS | 0.17 | 0.28 | 0.38 | 0.015 | 0.009 | 0.8 | 2.51 | 0.63 |  | 0.065 |  | 94.904 |  |  | 0.054 | 0.17 | [6 empty] | 0.013 |  |  |  | C1 | [10 empty] | Type I | [7 empty] | 23 | 0.0001 | 476.2515 | 618.3379 | 10.55670103 | 28.9622
11 | CrMoV | RPVS | 0.17 | 0.28 | 0.38 | 0.015 | 0.009 | 0.8 | 2.51 | 0.63 |  | 0.065 |  | 94.904 |  |  | 0.054 | 0.17 | [6 empty] | 0.013 |  |  |  | C1 | [10 empty] | Type I | [7 empty] | 23 | 0.0001 | 476.6628 | 617.8504 | 9.395189003 | 27.89003
11 | CrMoV | RPVS | 0.17 | 0.28 | 0.38 | 0.015 | 0.009 | 0.8 | 2.51 | 0.63 |  | 0.065 |  | 94.904 |  |  | 0.054 | 0.17 | [6 empty] | 0.013 |  |  |  | B1 | [10 empty] | Type II | 9.5 | 1 | 3 | 3 | 3.166667 | 1 | 0.3333333 | 23 | 0.0001 | 450.5464 | 593.083 | 9.439862543 | 21.41237
11 | CrMoV | RPVS | 0.17 | 0.28 | 0.38 | 0.015 | 0.009 | 0.8 | 2.51 | 0.63 |  | 0.065 |  | 94.904 |  |  | 0.054 | 0.17 | [6 empty] | 0.013 |  |  |  | B1 | [10 empty] | Type II | 9.5 | 1 | 3 | 3 | 3.166667 | 1 | 0.3333333 | 23 | 0.0001 | 438.3695 | 590.7976 | 8.76975945 | 21.3677
11 | CrMoV | RPVS | 0.17 | 0.28 | 0.38 | 0.015 | 0.009 | 0.8 | 2.51 | 0.63 |  | 0.065 |  | 94.904 |  |  | 0.054 | 0.17 | [6 empty] | 0.013 |  |  |  | B1 | [10 empty] | Type III | 3 | 0.3 | 1 | 1 | 3 | 1 | 0.3 | 23 | 0.0001 | 447.7741 | 581.7669 | 9.573883162 | 22.0378
11 | CrMoV | RPVS | 0.17 | 0.28 | 0.38 | 0.015 | 0.009 | 0.8 | 2.51 | 0.63 |  | 0.065 |  | 94.904 |  |  | 0.054 | 0.17 | [6 empty] | 0.013 |  |  |  | B1 | [10 empty] | Type III | 3 | 0.3 | 1 | 1 | 3 | 1 | 0.3 | 23 | 0.0001 | 459.8772 | 598.8154 | 8.725085911 | 23.82474
11 | CrMoV | RPVS | 0.17 | 0.28 | 0.38 | 0.015 | 0.009 | 0.8 | 2.51 | 0.63 |  | 0.065 |  | 94.904 |  |  | 0.054 | 0.17 | [6 empty] | 0.013 |  |  |  | B1 | [10 empty] | Type III | 3 | 0.3 | 1 | 1 | 3 | 1 | 0.3 | 23 | 0.0001 | 458.4911 | 605.5234 | 7.652920962 | 22.21649
11 | SS304LN | NSM, Rector Internals | 0.036 | 0.346 | 0.264 | 0.074 | 0.001 | 8.3 | 18.6 |  |  |  |  | 71.089 |  |  | 1.178 | [7 empty] | 0.112 | [14 empty] | Type I | [7 empty] | 23 | 0.0001 | 226.6185 | 565.3787 | 68.66667 | 76.16667
11 | SS304LN | NSM, Rector Internals | 0.036 | 0.346 | 0.264 | 0.074 | 0.001 | 8.3 | 18.6 |  |  |  |  | 71.089 |  |  | 1.178 | [7 empty] | 0.112 | [14 empty] | Type I | [7 empty] | 23 | 0.0001 | 236.4933 | 574.28 | 66.33333 | 72.66667
11 | SS304LN | NSM, Rector Internals | 0.036 | 0.346 | 0.264 | 0.074 | 0.001 | 8.3 | 18.6 |  |  |  |  | 71.089 |  |  | 1.178 | [7 empty] | 0.112 | [14 empty] | Type II | 9.5 | 1 | 3 | 3 | 3.166667 | 1 | 0.3333333 | 23 | 0.0001 | 255.1262 | 572.472 | 65.5 | 76.16667
11 | SS304LN | NSM, Rector Internals | 0.036 | 0.346 | 0.264 | 0.074 | 0.001 | 8.3 | 18.6 |  |  |  |  | 71.089 |  |  | 1.178 | [7 empty] | 0.112 | [14 empty] | Type II | 9.5 | 1 | 3 | 3 | 3.166667 | 1 | 0.3333333 | 23 | 0.0001 | 250.3993 | 583.3188 | 68.5 | 75.83333
11 | SS304LN | NSM, Rector Internals | 0.036 | 0.346 | 0.264 | 0.074 | 0.001 | 8.3 | 18.6 |  |  |  |  | 71.089 |  |  | 1.178 | [7 empty] | 0.112 | [14 empty] | Type III | 3 | 0.3 | 1 | 1 | 3 | 1 | 0.3 | 23 | 0.0001 | 245.6709 | 559.1214 | 69.5 | 75.16667
11 | SS304LN | NSM, Rector Internals | 0.036 | 0.346 | 0.264 | 0.074 | 0.001 | 8.3 | 18.6 |  |  |  |  | 71.089 |  |  | 1.178 | [7 empty] | 0.112 | [14 empty] | Type III | 3 | 0.3 | 1 | 1 | 3 | 1 | 0.3 | 23 | 0.0001 | 244.8378 | 541.7367 | 65.5 | 69.16667
11 | SS304LN | NSM, Rector Internals | 0.036 | 0.346 | 0.264 | 0.074 | 0.001 | 8.3 | 18.6 |  |  |  |  | 71.089 |  |  | 1.178 | [7 empty] | 0.112 | [14 empty] | Type III | 3 | 0.3 | 1 | 1 | 3 | 1 | 0.3 | 23 | 0.0001 | 226.4796 | 549.6632 | 61.5 | 69.5
11 | SS304LN | NSM, Rector Internals | 0.036 | 0.346 | 0.264 | 0.074 | 0.001 | 8.3 | 18.6 |  |  |  |  | 71.089 |  |  | 1.178 | [7 empty] | 0.112 | [14 empty] | Type III | 3 | 0.3 | 1 | 1 | 3 | 1 | 0.3 | 23 | 0.0001 | 258.7423 | 547.8566 | 67.5 | 72.66667
12 | Zircaloy-2 | Fuel Cladding | 150-400ppm |  |  |  |  | 0.05 | 0.1 |  |  |  |  | 0.165 | [6 empty] | bal |  |  | 1.45 |  | 900-1200ppm | [13 empty] | Axial sheath tensile | 22 | 4.3 | 6 | 6 | 3.666667 | 1 | 0.7166667 | 23 | 0.00019 | 486 | 593 | 6.7 | 22.5
12 | Zircaloy-2 | Fuel Cladding | 150-400ppm |  |  |  |  | 0.05 | 0.1 |  |  |  |  | 0.165 | [6 empty] | bal |  |  | 1.45 |  | 900-1200ppm | [13 empty] | Axial sheath tensile | 22 | 4.3 | 6 | 6 | 3.666667 | 1 | 0.7166667 | 23 | 0.00019 | 499.63 | 596 | 6.9 | 18.2
12 | Zircaloy-2 | Fuel Cladding | 150-400ppm |  |  |  |  | 0.05 | 0.1 |  |  |  |  | 0.165 | [6 empty] | bal |  |  | 1.45 |  | 900-1200ppm | [13 empty] | Axial Plate tensile | 8.6 | 1.3 | 3 | 2.4 | 3.583333 | 1.25 | 0.5416667 | 23 | 0.00132 | 477 | 592 | 8.3 | 20
12 | Zircaloy-2 | Fuel Cladding | 150-400ppm |  |  |  |  | 0.05 | 0.1 |  |  |  |  | 0.165 | [6 empty] | bal |  |  | 1.45 |  | 900-1200ppm | [13 empty] | Axial Plate tensile | 8.6 | 1.3 | 3 | 2.4 | 3.583333 | 1.25 | 0.5416667 | 23 | 0.00132 | 489 | 633 | 7.2 | 19.2
12 | Zircaloy-2 | Fuel Cladding | 150-400ppm |  |  |  |  | 0.05 | 0.1 |  |  |  |  | 0.165 | [6 empty] | bal |  |  | 1.45 |  | 900-1200ppm | [13 empty] | Axial Plate tensile | 8.6 | 1.3 | 3 | 2.4 | 3.583333 | 1.25 | 0.5416667 | 23 | 0.00132 | 491 | 629 | 7.5 | 22.6
12 | Zircaloy-2 | Fuel Cladding | 150-400ppm |  |  |  |  | 0.05 | 0.1 |  |  |  |  | 0.165 | [6 empty] | bal |  |  | 1.45 |  | 900-1200ppm | [13 empty] | Transverse plate tensile | 8.6 | 1.3 | 3 | 2.4 | 3.583333 | 1.25 | 0.5416667 | 23 | 0.00132 | 569.47 | 614 | 4.1 | 19
12 | Zircaloy-2 | Fuel Cladding | 150-400ppm |  |  |  |  | 0.05 | 0.1 |  |  |  |  | 0.165 | [6 empty] | bal |  |  | 1.45 |  | 900-1200ppm | [13 empty] | Transverse plate tensile | 8.6 | 1.3 | 3 | 2.4 | 3.583333 | 1.25 | 0.5416667 | 23 | 0.00132 | 551 | 603 | 3.7 | 19.5
12 | Zr-2.5 Nb | Fuel Cladding | <40 ppm | [10 empty] | <0.6 | 2.6 | [5 empty] | bal |  |  |  |  | 900-1400ppm | [13 empty] | Axial sheath tensile | 22 | 3.6 | 6 | 6 | 3.666667 | 1 | 0.6 | 23 | 0.00019 | 637.42 | 836.55 | 6.7 | 20.6
12 | Zr-2.5 Nb | Fuel Cladding | <40 ppm | [10 empty] | <0.6 | 2.6 | [5 empty] | bal |  |  |  |  | 900-1400ppm | [13 empty] | Axial sheath tensile | 22 | 3.6 | 6 | 6 | 3.666667 | 1 | 0.6 | 23 | 0.00019 | 647.1 | 828.37 | 6.1 | 20.9
12 | Zr-2.5 Nb | Fuel Cladding | <40 ppm | [10 empty] | <0.6 | 2.6 | [5 empty] | bal |  |  |  |  | 900-1400ppm | [13 empty] | Axial sheath tensile | 22 | 3.6 | 6 | 6 | 3.666667 | 1 | 0.6 | 23 | 0.00019 | 605 | 836.7 | 8.2 | 21.8
12 | Zr-2.5 Nb | Fuel Cladding | <40 ppm | [10 empty] | <0.6 | 2.6 | [5 empty] | bal |  |  |  |  | 900-1400ppm | [13 empty] | Axial sheath tensile | 22 | 3.6 | 6 | 6 | 3.666667 | 1 | 0.6 | 23 | 0.00019 | 633.33 | 734.25 | 7.1 | 20.6
12 | Zr-2.5 Nb | Fuel Cladding | <40 ppm | [10 empty] | <0.6 | 2.6 | [5 empty] | bal |  |  |  |  | 900-1400ppm | [13 empty] | Axial Plate tensile | 8.6 | 1.3 | 3 | 2.4 | 3.583333 | 1.25 | 0.5416667 | 23 | 0.00132 | 601.25 | 828.68 | 6.8 | 17.34
12 | Zr-2.5 Nb | Fuel Cladding | <40 ppm | [10 empty] | <0.6 | 2.6 | [5 empty] | bal |  |  |  |  | 900-1400ppm | [13 empty] | Axial Plate tensile | 8.6 | 1.3 | 3 | 2.4 | 3.583333 | 1.25 | 0.5416667 | 23 | 0.00132 | 647.97 | 838 | 7.3 | 16.63
12 | Zr-2.5 Nb | Fuel Cladding | <40 ppm | [10 empty] | <0.6 | 2.6 | [5 empty] | bal |  |  |  |  | 900-1400ppm | [13 empty] | Axial Plate tensile | 8.6 | 1.3 | 3 | 2.4 | 3.583333 | 1.25 | 0.5416667 | 23 | 0.00132 | 645 | 845 | 6.2 | 19.1
12 | Zr-2.5 Nb | Fuel Cladding | <40 ppm | [10 empty] | <0.6 | 2.6 | [5 empty] | bal |  |  |  |  | 900-1400ppm | [13 empty] | Axial Plate tensile | 8.6 | 1.3 | 3 | 2.4 | 3.583333 | 1.25 | 0.5416667 | 23 | 0.00132 | 633.33 | 842 | 7 | 17.4
12 | Zr-2.5 Nb | Fuel Cladding | <40 ppm | [10 empty] | <0.6 | 2.6 | [5 empty] | bal |  |  |  |  | 900-1400ppm | [13 empty] | Transverse plate tensile | 8.6 | 1.3 | 3 | 2.4 | 3.583333 | 1.25 | 0.5416667 | 23 | 0.00132 | 768 | 913.51 | 1.7 | 14.94
12 | Zr-2.5 Nb | Fuel Cladding | <40 ppm | [10 empty] | <0.6 | 2.6 | [5 empty] | bal |  |  |  |  | 900-1400ppm | [13 empty] | Transverse plate tensile | 8.6 | 1.3 | 3 | 2.4 | 3.583333 | 1.25 | 0.5416667 | 23 | 0.00132 | 777.96 | 939.38 | 1.5 | 14.25
12 | Zr-2.5 Nb | Fuel Cladding | <40 ppm | [10 empty] | <0.6 | 2.6 | [5 empty] | bal |  |  |  |  | 900-1400ppm | [13 empty] | Transverse plate tensile | 8.6 | 1.3 | 3 | 2.4 | 3.583333 | 1.25 | 0.5416667 | 23 | 0.00132 | 768.84 | 915.37 | 1.4 | 12.43
12 | Zr-2.5 Nb | Fuel Cladding | <40 ppm | [10 empty] | <0.6 | 2.6 | [5 empty] | bal |  |  |  |  | 900-1400ppm | [13 empty] | Transverse plate tensile | 8.6 | 1.3 | 3 | 2.4 | 3.583333 | 1.25 | 0.5416667 | 23 | 0.00132 | 754 | 911.27 | 1.86 | 11.8
12 | Zr-2.5 Nb | Fuel Cladding | <40 ppm | [10 empty] | <0.6 | 2.6 | [5 empty] | bal |  |  |  |  | 900-1400ppm | [13 empty] | Transverse plate tensile | 8.6 | 1.3 | 3 | 2.4 | 3.583333 | 1.25 | 0.5416667 | 23 | 0.00132 | 757.8 | 883.23 | 1.81 | 11.49
12 | Zr-2.5 Nb | Fuel Cladding | <40 ppm | [10 empty] | <0.6 | 2.6 | [5 empty] | bal |  |  |  |  | 900-1400ppm | [13 empty] | Transverse plate tensile | 8.6 | 1.3 | 3 | 2.4 | 3.583333 | 1.25 | 0.5416667 | 23 | 0.00132 | 768 | 921.69 | 1.51 | 15.73
12 | Zr-2.5 Nb | Fuel Cladding | <40 ppm | [10 empty] | <0.6 | 2.6 | [5 empty] | bal |  |  |  |  | 900-1400ppm | [13 empty] | Transverse plate tensile | 8.6 | 1.3 | 3 | 2.4 | 3.583333 | 1.25 | 0.5416667 | 23 | 0.00132 | 748 | 932.74 | 1.51 | 16.94
13 | DC01 | Commercial Steel | 0.12 |  | 0.6 | 0.045 | 0.045 | [6 empty] | 99.19 | [25 empty] | M-TT_0°_0.2 | [9 empty] | 154 | 241 | 15.8 | 34.5
13 | DC01 | Commercial Steel | 0.12 |  | 0.6 | 0.045 | 0.045 | [6 empty] | 99.19 | [25 empty] | M-TT_0°_0.5 | [9 empty] | 185 | 295 | 18.8 | 53.2
13 | DC01 | Commercial Steel | 0.12 |  | 0.6 | 0.045 | 0.045 | [6 empty] | 99.19 | [25 empty] | M-TT_0°_1.5 | [7 empty] | 23 |  | 186 | 295 | 20.9 | 56
13 | DC01 | Commercial Steel | 0.12 |  | 0.6 | 0.045 | 0.045 | [6 empty] | 99.19 | [25 empty] | M-TT_45°_0.2 | [7 empty] | 700 |  | 176 | 272 | 16.8 | 31.7
13 | DC01 | Commercial Steel | 0.12 |  | 0.6 | 0.045 | 0.045 | [6 empty] | 99.19 | [25 empty] | M-TT_45°_0.5 | [9 empty] | 184 | 315 | 22.3 | 44.4
13 | DC01 | Commercial Steel | 0.12 |  | 0.6 | 0.045 | 0.045 | [6 empty] | 99.19 | [25 empty] | M-TT_45°_1.5 | [9 empty] | 196 | 307 | 21.7 | 57.6
13 | DC01 | Commercial Steel | 0.12 |  | 0.6 | 0.045 | 0.045 | [6 empty] | 99.19 | [25 empty] | M-TT_90°_0.2 | [9 empty] | 150 | 231 | 17.9 | 36
13 | DC01 | Commercial Steel | 0.12 |  | 0.6 | 0.045 | 0.045 | [6 empty] | 99.19 | [25 empty] | M-TT_90°_0.5 | [9 empty] | 166 | 298 | 23.9 | 54
13 | DC01 | Commercial Steel | 0.12 |  | 0.6 | 0.045 | 0.045 | [6 empty] | 99.19 | [25 empty] | M-TT_90°_1.5 | [9 empty] | 170 | 287 | 26 | 59.8
14 | CP Al (Al - 99.6 wt.%) | NSM, Support Structures | [8 empty] | 99.6 | [18 empty] | Annealed |  | 500 | 0.0083 |  |  | 85 |  |  |  |  | 3 | 1.3 |  | 1 |  |  |  |  | 0.0056 | 48.46956 | 66.01516 | 30.11283 | 60.02821
14 | CP Al (Al - 99.6 wt.%) | NSM, Support Structures | [8 empty] | 99.6 | [18 empty] | Annealed |  | 500 | 0.0083 |  |  | 85 |  |  |  |  | 3 | 1.3 |  | 1 |  |  |  |  | 0.0056 | 51.35091 | 68.38804 | 33.07475 | 68.81523
14 | CP Al (Al - 99.6 wt.%) | NSM, Support Structures | [8 empty] | 99.6 | [18 empty] | Annealed |  | 500 | 0.0083 |  |  | 85 |  |  |  |  | 3 | 1.3 |  | 1 |  |  |  |  | 0.0056 | 55.24922 | 73.64227 | 35.93794 | 68.32158
15 | UNS S31035, Sanicro 25 | NSM, Support Structures | 0.064 | 0.18 | 0.51 | 0.016 |  | 25.36 | 22.35 |  |  | 0.23 |  |  | 0.49 | 0.0035 | 2.98 |  | 3.37 |  | 1.44 | [18 empty] | mini-specimen | [7 empty] | 23 |  | 376 | 804
15 | UNS S31035, Sanicro 25 | NSM, Support Structures | 0.064 | 0.18 | 0.51 | 0.016 |  | 25.36 | 22.35 |  |  | 0.23 |  |  | 0.49 | 0.0035 | 2.98 |  | 3.37 |  | 1.44 | [18 empty] | mini-specimen | [7 empty] | 700 |  | 238 | 500
15 | UNS S31035, Sanicro 25 | NSM, Support Structures | 0.064 | 0.18 | 0.51 | 0.016 |  | 25.36 | 22.35 |  |  | 0.23 |  |  | 0.49 | 0.0035 | 2.98 |  | 3.37 |  | 1.44 | [18 empty] | standard tensile test | [7 empty] | 23 |  | 376 | 804
15 | UNS S31035, Sanicro 25 | NSM, Support Structures | 0.064 | 0.18 | 0.51 | 0.016 |  | 25.36 | 22.35 |  |  | 0.23 |  |  | 0.49 | 0.0035 | 2.98 |  | 3.37 |  | 1.44 | [18 empty] | standard tensile test | [7 empty] | 700 |  | 238 | 500
16 | Ti-6Al-4V | NSM, Support Structures | 0.006 | [7 empty] | 6.34 | 0.006 | 89.399 | 0.25 |  |  |  | 3.94 | [7 empty] | 0.058 |  | 0.001 | [11 empty] | mini wrought | 3 | 0.5 | 0.4 | 1 | 3 | 0.4 | 0.5 | 23 | 0.0005 | 1009 | 1062
16 | Ti-6Al-4V | NSM, Support Structures | 0.006 | [7 empty] | 6.34 | 0.006 | 89.399 | 0.25 |  |  |  | 3.94 | [7 empty] | 0.058 |  | 0.001 | [11 empty] | mini transient | 3 | 0.5 | 0.4 | 1 | 3 | 0.4 | 0.5 | 23 | 0.0005 | 832 | 907
16 | Ti-6Al-4V | NSM, Support Structures | 0.006 | [7 empty] | 6.34 | 0.006 | 89.399 | 0.25 |  |  |  | 3.94 | [7 empty] | 0.058 |  | 0.001 | [11 empty] | mini steady state | 3 | 0.5 | 0.4 | 1 | 3 | 0.4 | 0.5 | 23 | 0.0005 | 825 | 880
17 | SS316 | SS316 | 0.061 | 0.67 | 1.7 | 0.037 | 0.018 | 12.44 | 17.28 | 2.1 |  |  | 0.05 | 64.94 | 0.05 | 0.004 | 0.3 | [7 empty] | 0.3 |  | 0.05 |  |  | Solution Annealed | Solution Annealed | 1050 | 1 |  |  | 90 |  |  |  | SS-1 | 20.32 | 0.76 | 6.35 | 1.52 | 13.36842 | 4.177632 | 0.5 | 23 | 0.00042 | 230 | 590 | 56 | 62
17 | SS316 | SS316 | 0.061 | 0.67 | 1.7 | 0.037 | 0.018 | 12.44 | 17.28 | 2.1 |  |  | 0.05 | 64.94 | 0.05 | 0.004 | 0.3 | [7 empty] | 0.3 |  | 0.05 |  |  | Solution Annealed | Solution Annealed | 1050 | 1 |  |  | 90 |  |  |  | SS-1 | 20.32 | 0.76 | 6.35 | 1.52 | 13.36842 | 4.177632 | 0.5 | 23 | 0.00042 | 264 | 590 | 53 | 58
17 | SS316 | SS316 | 0.061 | 0.67 | 1.7 | 0.037 | 0.018 | 12.44 | 17.28 | 2.1 |  |  | 0.05 | 64.94 | 0.05 | 0.004 | 0.3 | [7 empty] | 0.3 |  | 0.05 |  |  | Solution Annealed | Solution Annealed | 1050 | 1 |  |  | 90 |  |  |  | SS-1 | 20.32 | 0.76 | 6.35 | 1.52 | 13.36842 | 4.177632 | 0.5 | 23 | 0.00042 | 215 | 578 | 52 | 57
17 | SS316 | SS316 | 0.061 | 0.67 | 1.7 | 0.037 | 0.018 | 12.44 | 17.28 | 2.1 |  |  | 0.05 | 64.94 | 0.05 | 0.004 | 0.3 | [7 empty] | 0.3 |  | 0.05 |  |  | Solution Annealed | Solution Annealed | 1050 | 1 |  |  | 90 |  |  |  | SS-1 | 20.32 | 0.76 | 6.35 | 1.52 | 13.36842 | 4.177632 | 0.5 | 300 | 0.00042 | 134 | 479 | 34 | 38
17 | SS316 | SS316 | 0.061 | 0.67 | 1.7 | 0.037 | 0.018 | 12.44 | 17.28 | 2.1 |  |  | 0.05 | 64.94 | 0.05 | 0.004 | 0.3 | [7 empty] | 0.3 |  | 0.05 |  |  | Solution Annealed | Solution Annealed | 1050 | 1 |  |  | 90 |  |  |  | SS-1 | 20.32 | 0.76 | 6.35 | 1.52 | 13.36842 | 4.177632 | 0.5 | 300 | 0.00042 | 146 | 479 | 33 | 37
17 | SS316 | SS316 | 0.061 | 0.67 | 1.7 | 0.037 | 0.018 | 12.44 | 17.28 | 2.1 |  |  | 0.05 | 64.94 | 0.05 | 0.004 | 0.3 | [7 empty] | 0.3 |  | 0.05 |  |  | Solution Annealed | Solution Annealed | 1050 | 1 |  |  | 90 |  |  |  | SS-1 | 20.32 | 0.76 | 6.35 | 1.52 | 13.36842 | 4.177632 | 0.5 | 300 | 0.00042 | 134 | 467 | 34 | 37
17 | SS316 | SS316 | 0.061 | 0.67 | 1.7 | 0.037 | 0.018 | 12.44 | 17.28 | 2.1 |  |  | 0.05 | 64.94 | 0.05 | 0.004 | 0.3 | [7 empty] | 0.3 |  | 0.05 |  |  | Solution Annealed | Solution Annealed | 1050 | 1 |  |  | 90 |  |  |  | SS-1 | 20.32 | 0.76 | 6.35 | 1.52 | 13.36842 | 4.177632 | 0.5 | 600 | 0.00042 | 88 | 441 | 36 | 39
17 | SS316 | SS316 | 0.061 | 0.67 | 1.7 | 0.037 | 0.018 | 12.44 | 17.28 | 2.1 |  |  | 0.05 | 64.94 | 0.05 | 0.004 | 0.3 | [7 empty] | 0.3 |  | 0.05 |  |  | Solution Annealed | Solution Annealed | 1050 | 1 |  |  | 90 |  |  |  | SS-1 | 20.32 | 0.76 | 6.35 | 1.52 | 13.36842 | 4.177632 | 0.5 | 600 | 0.00042 | 88 | 448 | 35 | 38
17 | SS316 | SS316 | 0.061 | 0.67 | 1.7 | 0.037 | 0.018 | 12.44 | 17.28 | 2.1 |  |  | 0.05 | 64.94 | 0.05 | 0.004 | 0.3 | [7 empty] | 0.3 |  | 0.05 |  |  | Solution Annealed | Solution Annealed | 1050 | 1 |  |  | 90 |  |  |  | SS-1 | 20.32 | 0.76 | 6.35 | 1.52 | 13.36842 | 4.177632 | 0.5 | 600 | 0.00042 | 96 | 460 | 37 | 39
17 | SS316 | SS316 | 0.061 | 0.67 | 1.7 | 0.037 | 0.018 | 12.44 | 17.28 | 2.1 |  |  | 0.05 | 64.94 | 0.05 | 0.004 | 0.3 | [7 empty] | 0.3 |  | 0.05 |  |  | 20% cold-worked | 20% cold-worked | 1050 | 1 |  |  | 90 |  |  |  | SS-1 | 20.32 | 0.76 | 6.35 | 1.52 | 13.36842 | 4.177632 | 0.5 | 23 | 0.00042 | 835 | 803 | 10.1 | 16
17 | SS316 | SS316 | 0.061 | 0.67 | 1.7 | 0.037 | 0.018 | 12.44 | 17.28 | 2.1 |  |  | 0.05 | 64.94 | 0.05 | 0.004 | 0.3 | [7 empty] | 0.3 |  | 0.05 |  |  | 20% cold-worked | 20% cold-worked | 1050 | 1 |  |  | 90 |  |  |  | SS-1 | 20.32 | 0.76 | 6.35 | 1.52 | 13.36842 | 4.177632 | 0.5 | 23 | 0.00042 | 748 | 817 | 12 | 17
17 | SS316 | SS316 | 0.061 | 0.67 | 1.7 | 0.037 | 0.018 | 12.44 | 17.28 | 2.1 |  |  | 0.05 | 64.94 | 0.05 | 0.004 | 0.3 | [7 empty] | 0.3 |  | 0.05 |  |  | 20% cold-worked | 20% cold-worked | 1050 | 1 |  |  | 90 |  |  |  | SS-1 | 20.32 | 0.76 | 6.35 | 1.52 | 13.36842 | 4.177632 | 0.5 | 23 | 0.00042 | 733 | 802 | 12.4 | 20
17 | SS316 | SS316 | 0.061 | 0.67 | 1.7 | 0.037 | 0.018 | 12.44 | 17.28 | 2.1 |  |  | 0.05 | 64.94 | 0.05 | 0.004 | 0.3 | [7 empty] | 0.3 |  | 0.05 |  |  | 20% cold-worked | 20% cold-worked | 1050 | 1 |  |  | 90 |  |  |  | SS-1 | 20.32 | 0.76 | 6.35 | 1.52 | 13.36842 | 4.177632 | 0.5 | 300 | 0.00042 | 646 | 684 | 1.6 | 4
17 | SS316 | SS316 | 0.061 | 0.67 | 1.7 | 0.037 | 0.018 | 12.44 | 17.28 | 2.1 |  |  | 0.05 | 64.94 | 0.05 | 0.004 | 0.3 | [7 empty] | 0.3 |  | 0.05 |  |  | 20% cold-worked | 20% cold-worked | 1050 | 1 |  |  | 90 |  |  |  | SS-1 | 20.32 | 0.76 | 6.35 | 1.52 | 13.36842 | 4.177632 | 0.5 | 300 | 0.00042 | 646 | 684 | 2.9 | 5.3
17 | SS316 | SS316 | 0.061 | 0.67 | 1.7 | 0.037 | 0.018 | 12.44 | 17.28 | 2.1 |  |  | 0.05 | 64.94 | 0.05 | 0.004 | 0.3 | [7 empty] | 0.3 |  | 0.05 |  |  | 20% cold-worked | 20% cold-worked | 1050 | 1 |  |  | 90 |  |  |  | SS-1 | 20.32 | 0.76 | 6.35 | 1.52 | 13.36842 | 4.177632 | 0.5 | 300 | 0.00042 | 627 | 684 | 2.4 | 4.8
17 | SS316 | SS316 | 0.061 | 0.67 | 1.7 | 0.037 | 0.018 | 12.44 | 17.28 | 2.1 |  |  | 0.05 | 64.94 | 0.05 | 0.004 | 0.3 | [7 empty] | 0.3 |  | 0.05 |  |  | 20% cold-worked | 20% cold-worked | 1050 | 1 |  |  | 90 |  |  |  | SS-1 | 20.32 | 0.76 | 6.35 | 1.52 | 13.36842 | 4.177632 | 0.5 | 600 | 0.00042 | 536 | 619 | 4.6 | 6.5
17 | SS316 | SS316 | 0.061 | 0.67 | 1.7 | 0.037 | 0.018 | 12.44 | 17.28 | 2.1 |  |  | 0.05 | 64.94 | 0.05 | 0.004 | 0.3 | [7 empty] | 0.3 |  | 0.05 |  |  | 20% cold-worked | 20% cold-worked | 1050 | 1 |  |  | 90 |  |  |  | SS-1 | 20.32 | 0.76 | 6.35 | 1.52 | 13.36842 | 4.177632 | 0.5 | 600 | 0.00042 | 539 | 627 | 4.8 | 6.9
17 | SS316 | SS316 | 0.061 | 0.67 | 1.7 | 0.037 | 0.018 | 12.44 | 17.28 | 2.1 |  |  | 0.05 | 64.94 | 0.05 | 0.004 | 0.3 | [7 empty] | 0.3 |  | 0.05 |  |  | 20% cold-worked | 20% cold-worked | 1050 | 1 |  |  | 90 |  |  |  | SS-1 | 20.32 | 0.76 | 6.35 | 1.52 | 13.36842 | 4.177632 | 0.5 | 600 | 0.00042 | 551 | 634 | 4 | 6
17 | SS316 | SS316 | 0.061 | 0.67 | 1.7 | 0.037 | 0.018 | 12.44 | 17.28 | 2.1 |  |  | 0.05 | 64.94 | 0.05 | 0.004 | 0.3 | [7 empty] | 0.3 |  | 0.05 |  |  | Solution Annealed | Solution Annealed | 1050 | 1 |  |  | 125 |  |  |  | SS-2 | 12.7 | 0.25 | 2.4 | 1.02 | 12.45098 | 2.352941 | 0.245098 | 23 | 0.00112 | 207 | 577 | 55 | 57
17 | SS316 | SS316 | 0.061 | 0.67 | 1.7 | 0.037 | 0.018 | 12.44 | 17.28 | 2.1 |  |  | 0.05 | 64.94 | 0.05 | 0.004 | 0.3 | [7 empty] | 0.3 |  | 0.05 |  |  | Solution Annealed | Solution Annealed | 1050 | 1 |  |  | 125 |  |  |  | SS-2 | 12.7 | 0.25 | 2.4 | 1.02 | 12.45098 | 2.352941 | 0.245098 | 23 | 0.00112 | 198 | 569 | 48 | 49
17 | SS316 | SS316 | 0.061 | 0.67 | 1.7 | 0.037 | 0.018 | 12.44 | 17.28 | 2.1 |  |  | 0.05 | 64.94 | 0.05 | 0.004 | 0.3 | [7 empty] | 0.3 |  | 0.05 |  |  | Solution Annealed | Solution Annealed | 1050 | 1 |  |  | 125 |  |  |  | SS-2 | 12.7 | 0.25 | 2.4 | 1.02 | 12.45098 | 2.352941 | 0.245098 | 23 | 0.00112 | 224 | 569 | 54 | 56
17 | SS316 | SS316 | 0.061 | 0.67 | 1.7 | 0.037 | 0.018 | 12.44 | 17.28 | 2.1 |  |  | 0.05 | 64.94 | 0.05 | 0.004 | 0.3 | [7 empty] | 0.3 |  | 0.05 |  |  | Solution Annealed | Solution Annealed | 1050 | 1 |  |  | 125 |  |  |  | SS-2 | 12.7 | 0.25 | 2.4 | 1.02 | 12.45098 | 2.352941 | 0.245098 | 300 | 0.00112 | 138 | 465 | 33 | 34
17 | SS316 | SS316 | 0.061 | 0.67 | 1.7 | 0.037 | 0.018 | 12.44 | 17.28 | 2.1 |  |  | 0.05 | 64.94 | 0.05 | 0.004 | 0.3 | [7 empty] | 0.3 |  | 0.05 |  |  | Solution Annealed | Solution Annealed | 1050 | 1 |  |  | 125 |  |  |  | SS-2 | 12.7 | 0.25 | 2.4 | 1.02 | 12.45098 | 2.352941 | 0.245098 | 300 | 0.00112 | 141 | 477 | 34 | 36
17 | SS316 | SS316 | 0.061 | 0.67 | 1.7 | 0.037 | 0.018 | 12.44 | 17.28 | 2.1 |  |  | 0.05 | 64.94 | 0.05 | 0.004 | 0.3 | [7 empty] | 0.3 |  | 0.05 |  |  | Solution Annealed | Solution Annealed | 1050 | 1 |  |  | 125 |  |  |  | SS-2 | 12.7 | 0.25 | 2.4 | 1.02 | 12.45098 | 2.352941 | 0.245098 | 300 | 0.00112 | 152 | 481 | 32 | 34
17 | SS316 | SS316 | 0.061 | 0.67 | 1.7 | 0.037 | 0.018 | 12.44 | 17.28 | 2.1 |  |  | 0.05 | 64.94 | 0.05 | 0.004 | 0.3 | [7 empty] | 0.3 |  | 0.05 |  |  | Solution Annealed | Solution Annealed | 1050 | 1 |  |  | 125 |  |  |  | SS-2 | 12.7 | 0.25 | 2.4 | 1.02 | 12.45098 | 2.352941 | 0.245098 | 600 | 0.00112 | 95 | 440 | 35 | 37
17 | SS316 | SS316 | 0.061 | 0.67 | 1.7 | 0.037 | 0.018 | 12.44 | 17.28 | 2.1 |  |  | 0.05 | 64.94 | 0.05 | 0.004 | 0.3 | [7 empty] | 0.3 |  | 0.05 |  |  | Solution Annealed | Solution Annealed | 1050 | 1 |  |  | 125 |  |  |  | SS-2 | 12.7 | 0.25 | 2.4 | 1.02 | 12.45098 | 2.352941 | 0.245098 | 600 | 0.00112 | 103 | 431 | 27 | 29
17 | SS316 | SS316 | 0.061 | 0.67 | 1.7 | 0.037 | 0.018 | 12.44 | 17.28 | 2.1 |  |  | 0.05 | 64.94 | 0.05 | 0.004 | 0.3 | [7 empty] | 0.3 |  | 0.05 |  |  | Solution Annealed | Solution Annealed | 1050 | 1 |  |  | 125 |  |  |  | SS-2 | 12.7 | 0.25 | 2.4 | 1.02 | 12.45098 | 2.352941 | 0.245098 | 600 | 0.00112 | 86 | 388 | 33 | 35
17 | SS316 | SS316 | 0.061 | 0.67 | 1.7 | 0.037 | 0.018 | 12.44 | 17.28 | 2.1 |  |  | 0.05 | 64.94 | 0.05 | 0.004 | 0.3 | [7 empty] | 0.3 |  | 0.05 |  |  | 20% cold-worked | 20% cold-worked | 1050 | 1 |  |  | 125 |  |  |  | SS-2 | 12.7 | 0.25 | 2.4 | 1.02 | 12.45098 | 2.352941 | 0.245098 | 23 | 0.00112 | 773 | 819 | 9.8 | 16
17 | SS316 | SS316 | 0.061 | 0.67 | 1.7 | 0.037 | 0.018 | 12.44 | 17.28 | 2.1 |  |  | 0.05 | 64.94 | 0.05 | 0.004 | 0.3 | [7 empty] | 0.3 |  | 0.05 |  |  | 20% cold-worked | 20% cold-worked | 1050 | 1 |  |  | 125 |  |  |  | SS-2 | 12.7 | 0.25 | 2.4 | 1.02 | 12.45098 | 2.352941 | 0.245098 | 23 | 0.00112 | 741 | 827 | 6.8 | 10
17 | SS316 | SS316 | 0.061 | 0.67 | 1.7 | 0.037 | 0.018 | 12.44 | 17.28 | 2.1 |  |  | 0.05 | 64.94 | 0.05 | 0.004 | 0.3 | [7 empty] | 0.3 |  | 0.05 |  |  | 20% cold-worked | 20% cold-worked | 1050 | 1 |  |  | 125 |  |  |  | SS-2 | 12.7 | 0.25 | 2.4 | 1.02 | 12.45098 | 2.352941 | 0.245098 | 23 | 0.00112 | 724 | 827 | 7.8 | 10.6
17 | SS316 | SS316 | 0.061 | 0.67 | 1.7 | 0.037 | 0.018 | 12.44 | 17.28 | 2.1 |  |  | 0.05 | 64.94 | 0.05 | 0.004 | 0.3 | [7 empty] | 0.3 |  | 0.05 |  |  | 20% cold-worked | 20% cold-worked | 1050 | 1 |  |  | 125 |  |  |  | SS-2 | 12.7 | 0.25 | 2.4 | 1.02 | 12.45098 | 2.352941 | 0.245098 | 300 | 0.00112 | 655 | 707 | 1 | 2
17 | SS316 | SS316 | 0.061 | 0.67 | 1.7 | 0.037 | 0.018 | 12.44 | 17.28 | 2.1 |  |  | 0.05 | 64.94 | 0.05 | 0.004 | 0.3 | [7 empty] | 0.3 |  | 0.05 |  |  | 20% cold-worked | 20% cold-worked | 1050 | 1 |  |  | 125 |  |  |  | SS-2 | 12.7 | 0.25 | 2.4 | 1.02 | 12.45098 | 2.352941 | 0.245098 | 300 | 0.00112 | 595 | 681 | 1.9 | 3.2
17 | SS316 | SS316 | 0.061 | 0.67 | 1.7 | 0.037 | 0.018 | 12.44 | 17.28 | 2.1 |  |  | 0.05 | 64.94 | 0.05 | 0.004 | 0.3 | [7 empty] | 0.3 |  | 0.05 |  |  | 20% cold-worked | 20% cold-worked | 1050 | 1 |  |  | 125 |  |  |  | SS-2 | 12.7 | 0.25 | 2.4 | 1.02 | 12.45098 | 2.352941 | 0.245098 | 300 | 0.00112 | 621 | 638 | 1.6 | 2.8
17 | SS316 | SS316 | 0.061 | 0.67 | 1.7 | 0.037 | 0.018 | 12.44 | 17.28 | 2.1 |  |  | 0.05 | 64.94 | 0.05 | 0.004 | 0.3 | [7 empty] | 0.3 |  | 0.05 |  |  | 20% cold-worked | 20% cold-worked | 1050 | 1 |  |  | 125 |  |  |  | SS-2 | 12.7 | 0.25 | 2.4 | 1.02 | 12.45098 | 2.352941 | 0.245098 | 600 | 0.00112 | 534 | 595 | 1.6 | 2.4
17 | SS316 | SS316 | 0.061 | 0.67 | 1.7 | 0.037 | 0.018 | 12.44 | 17.28 | 2.1 |  |  | 0.05 | 64.94 | 0.05 | 0.004 | 0.3 | [7 empty] | 0.3 |  | 0.05 |  |  | 20% cold-worked | 20% cold-worked | 1050 | 1 |  |  | 125 |  |  |  | SS-2 | 12.7 | 0.25 | 2.4 | 1.02 | 12.45098 | 2.352941 | 0.245098 | 600 | 0.00112 | 543 | 638 | 2.8 | 2.9
17 | SS316 | SS316 | 0.061 | 0.67 | 1.7 | 0.037 | 0.018 | 12.44 | 17.28 | 2.1 |  |  | 0.05 | 64.94 | 0.05 | 0.004 | 0.3 | [7 empty] | 0.3 |  | 0.05 |  |  | 20% cold-worked | 20% cold-worked | 1050 |  |  |  | 125 |  |  |  | SS-2 | 12.7 | 0.25 | 2.4 | 1.02 | 12.45098 | 2.352941 | 0.245098 | 600 | 0.00112 | 526 | 603 | 2.5 | 3.3
17 | SS316 | SS316 | 0.061 | 0.67 | 1.7 | 0.037 | 0.018 | 12.44 | 17.28 | 2.1 |  |  | 0.05 | 64.94 | 0.05 | 0.004 | 0.3 | [7 empty] | 0.3 |  | 0.05 |  |  | Solution Annealed | Solution Annealed | 1050 | 1 |  |  | 90 |  |  |  | SS-3 | 7.62 | 0.76 | 3.95 | 1.52 | 5.013158 | 2.598684 | 0.5 | 23 | 0.000669 | 230 | 605 | 63 | 74
17 | SS316 | SS316 | 0.061 | 0.67 | 1.7 | 0.037 | 0.018 | 12.44 | 17.28 | 2.1 |  |  | 0.05 | 64.94 | 0.05 | 0.004 | 0.3 | [7 empty] | 0.3 |  | 0.05 |  |  | Solution Annealed | Solution Annealed | 1050 | 1 |  |  | 90 |  |  |  | SS-3 | 7.62 | 0.76 | 3.95 | 1.52 | 5.013158 | 2.598684 | 0.5 | 23 | 0.000669 | 237 | 613 | 67 | 74
17 | SS316 | SS316 | 0.061 | 0.67 | 1.7 | 0.037 | 0.018 | 12.44 | 17.28 | 2.1 |  |  | 0.05 | 64.94 | 0.05 | 0.004 | 0.3 | [7 empty] | 0.3 |  | 0.05 |  |  | Solution Annealed | Solution Annealed | 1050 | 1 |  |  | 90 |  |  |  | SS-3 | 7.62 | 0.76 | 3.95 | 1.52 | 5.013158 | 2.598684 | 0.5 | 23 | 0.000669 | 222 | 602 | 68 | 80
17 | SS316 | SS316 | 0.061 | 0.67 | 1.7 | 0.037 | 0.018 | 12.44 | 17.28 | 2.1 |  |  | 0.05 | 64.94 | 0.05 | 0.004 | 0.3 | [7 empty] | 0.3 |  | 0.05 |  |  | Solution Annealed | Solution Annealed | 1050 | 1 |  |  | 90 |  |  |  | SS-3 | 7.62 | 0.76 | 3.95 | 1.52 | 5.013158 | 2.598684 | 0.5 | 300 | 0.000669 | 168 | 505 | 37 | 45
17 | SS316 | SS316 | 0.061 | 0.67 | 1.7 | 0.037 | 0.018 | 12.44 | 17.28 | 2.1 |  |  | 0.05 | 64.94 | 0.05 | 0.004 | 0.3 | [7 empty] | 0.3 |  | 0.05 |  |  | Solution Annealed | Solution Annealed | 1050 | 1 |  |  | 90 |  |  |  | SS-3 | 7.62 | 0.76 | 3.95 | 1.52 | 5.013158 | 2.598684 | 0.5 | 300 | 0.000669 | 165 | 498 | 41 | 53
17 | SS316 | SS316 | 0.061 | 0.67 | 1.7 | 0.037 | 0.018 | 12.44 | 17.28 | 2.1 |  |  | 0.05 | 64.94 | 0.05 | 0.004 | 0.3 | [7 empty] | 0.3 |  | 0.05 |  |  | Solution Annealed | Solution Annealed | 1050 | 1 |  |  | 90 |  |  |  | SS-3 | 7.62 | 0.76 | 3.95 | 1.52 | 5.013158 | 2.598684 | 0.5 | 300 | 0.000669 | 167 | 498 | 44 | 54
17 | SS316 | SS316 | 0.061 | 0.67 | 1.7 | 0.037 | 0.018 | 12.44 | 17.28 | 2.1 |  |  | 0.05 | 64.94 | 0.05 | 0.004 | 0.3 | [7 empty] | 0.3 |  | 0.05 |  |  | Solution Annealed | Solution Annealed | 1050 | 1 |  |  | 90 |  |  |  | SS-3 | 7.62 | 0.76 | 3.95 | 1.52 | 5.013158 | 2.598684 | 0.5 | 600 | 0.000669 | 103 | 464 | 44 | 49
17 | SS316 | SS316 | 0.061 | 0.67 | 1.7 | 0.037 | 0.018 | 12.44 | 17.28 | 2.1 |  |  | 0.05 | 64.94 | 0.05 | 0.004 | 0.3 | [7 empty] | 0.3 |  | 0.05 |  |  | Solution Annealed | Solution Annealed | 1050 | 1 |  |  | 90 |  |  |  | SS-3 | 7.62 | 0.76 | 3.95 | 1.52 | 5.013158 | 2.598684 | 0.5 | 600 | 0.000669 | 122 | 476 | 44 | 49
17 | SS316 | SS316 | 0.061 | 0.67 | 1.7 | 0.037 | 0.018 | 12.44 | 17.28 | 2.1 |  |  | 0.05 | 64.94 | 0.05 | 0.004 | 0.3 | [7 empty] | 0.3 |  | 0.05 |  |  | Solution Annealed | Solution Annealed | 1050 | 1 |  |  | 90 |  |  |  | SS-3 | 7.62 | 0.76 | 3.95 | 1.52 | 5.013158 | 2.598684 | 0.5 | 600 | 0.000669 | 103 | 476 | 46 | 51
17 | SS316 | SS316 | 0.061 | 0.67 | 1.7 | 0.037 | 0.018 | 12.44 | 17.28 | 2.1 |  |  | 0.05 | 64.94 | 0.05 | 0.004 | 0.3 | [7 empty] | 0.3 |  | 0.05 |  |  | 20% cold-worked | 20% cold-worked | 1050 | 1 |  |  | 90 |  |  |  | SS-3 | 7.62 | 0.76 | 3.95 | 1.52 | 5.013158 | 2.598684 | 0.5 | 23 | 0.000669 | 766 | 816 | 14 | 24.3
17 | SS316 | SS316 | 0.061 | 0.67 | 1.7 | 0.037 | 0.018 | 12.44 | 17.28 | 2.1 |  |  | 0.05 | 64.94 | 0.05 | 0.004 | 0.3 | [7 empty] | 0.3 |  | 0.05 |  |  | 20% cold-worked | 20% cold-worked | 1050 | 1 |  |  | 90 |  |  |  | SS-3 | 7.62 | 0.76 | 3.95 | 1.52 | 5.013158 | 2.598684 | 0.5 | 23 | 0.000669 | 755 | 816 | 14.6 | 23.3
17 | SS316 | SS316 | 0.061 | 0.67 | 1.7 | 0.037 | 0.018 | 12.44 | 17.28 | 2.1 |  |  | 0.05 | 64.94 | 0.05 | 0.004 | 0.3 | [7 empty] | 0.3 |  | 0.05 |  |  | 20% cold-worked | 20% cold-worked | 1050 | 1 |  |  | 90 |  |  |  | SS-3 | 7.62 | 0.76 | 3.95 | 1.52 | 5.013158 | 2.598684 | 0.5 | 23 | 0.000669 | 761 | 818 | 14.6 | 25
17 | SS316 | SS316 | 0.061 | 0.67 | 1.7 | 0.037 | 0.018 | 12.44 | 17.28 | 2.1 |  |  | 0.05 | 64.94 | 0.05 | 0.004 | 0.3 | [7 empty] | 0.3 |  | 0.05 |  |  | 20% cold-worked | 20% cold-worked | 1050 | 1 |  |  | 90 |  |  |  | SS-3 | 7.62 | 0.76 | 3.95 | 1.52 | 5.013158 | 2.598684 | 0.5 | 300 | 0.000669 | 682 | 712 | 4 | 13
17 | SS316 | SS316 | 0.061 | 0.67 | 1.7 | 0.037 | 0.018 | 12.44 | 17.28 | 2.1 |  |  | 0.05 | 64.94 | 0.05 | 0.004 | 0.3 | [7 empty] | 0.3 |  | 0.05 |  |  | 20% cold-worked | 20% cold-worked | 1050 | 1 |  |  | 90 |  |  |  | SS-3 | 7.62 | 0.76 | 3.95 | 1.52 | 5.013158 | 2.598684 | 0.5 | 300 | 0.000669 | 680 | 706 | 3.3 | 11.7
17 | SS316 | SS316 | 0.061 | 0.67 | 1.7 | 0.037 | 0.018 | 12.44 | 17.28 | 2.1 |  |  | 0.05 | 64.94 | 0.05 | 0.004 | 0.3 | [7 empty] | 0.3 |  | 0.05 |  |  | 20% cold-worked | 20% cold-worked | 1050 | 1 |  |  | 90 |  |  |  | SS-3 | 7.62 | 0.76 | 3.95 | 1.52 | 5.013158 | 2.598684 | 0.5 | 300 | 0.000669 | 669 | 686 | 3 | 10
17 | SS316 | SS316 | 0.061 | 0.67 | 1.7 | 0.037 | 0.018 | 12.44 | 17.28 | 2.1 |  |  | 0.05 | 64.94 | 0.05 | 0.004 | 0.3 | [7 empty] | 0.3 |  | 0.05 |  |  | 20% cold-worked | 20% cold-worked | 1050 | 1 |  |  | 90 |  |  |  | SS-3 | 7.62 | 0.76 | 3.95 | 1.52 | 5.013158 | 2.598684 | 0.5 | 600 | 0.000669 | 563 | 639 | 5 | 9.7
17 | SS316 | SS316 | 0.061 | 0.67 | 1.7 | 0.037 | 0.018 | 12.44 | 17.28 | 2.1 |  |  | 0.05 | 64.94 | 0.05 | 0.004 | 0.3 | [7 empty] | 0.3 |  | 0.05 |  |  | 20% cold-worked | 20% cold-worked | 1050 | 1 |  |  | 90 |  |  |  | SS-3 | 7.62 | 0.76 | 3.95 | 1.52 | 5.013158 | 2.598684 | 0.5 | 600 | 0.000669 | 579 | 640 | 4.7 | 9
17 | SS316 | SS316 | 0.061 | 0.67 | 1.7 | 0.037 | 0.018 | 12.44 | 17.28 | 2.1 |  |  | 0.05 | 64.94 | 0.05 | 0.004 | 0.3 | [7 empty] | 0.3 |  | 0.05 |  |  | 20% cold-worked | 20% cold-worked | 1050 | 1 |  |  | 90 |  |  |  | SS-3 | 7.62 | 0.76 | 3.95 | 1.52 | 5.013158 | 2.598684 | 0.5 | 600 | 0.000669 | 585 | 650 | 4.7 | 9.3
17 | SS316 | SS316 | 0.061 | 0.67 | 1.7 | 0.037 | 0.018 | 12.44 | 17.28 | 2.1 |  |  | 0.05 | 64.94 | 0.05 | 0.004 | 0.3 | [7 empty] | 0.3 |  | 0.05 |  |  | Solution Annealed | Solution Annealed | 1050 | 1 |  |  | 65 |  |  |  | HFIR-CTR rod specimen | 18.3 | 2.03 |  | 2.03 | 9.014778 |  | 1 | 23 | 0.000464 | 239 | 632 | 49 | 56
17 | SS316 | SS316 | 0.061 | 0.67 | 1.7 | 0.037 | 0.018 | 12.44 | 17.28 | 2.1 |  |  | 0.05 | 64.94 | 0.05 | 0.004 | 0.3 | [7 empty] | 0.3 |  | 0.05 |  |  | Solution Annealed | Solution Annealed | 1050 | 1 |  |  | 65 |  |  |  | HFIR-CTR rod specimen | 18.3 | 2.03 |  | 2.03 | 9.014778 |  | 1 | 23 | 0.000464 | 230 | 621 | 51 | 59
17 | SS316 | SS316 | 0.061 | 0.67 | 1.7 | 0.037 | 0.018 | 12.44 | 17.28 | 2.1 |  |  | 0.05 | 64.94 | 0.05 | 0.004 | 0.3 | [7 empty] | 0.3 |  | 0.05 |  |  | Solution Annealed | Solution Annealed | 1050 | 1 |  |  | 65 |  |  |  | HFIR-CTR rod specimen | 18.3 | 2.03 |  | 2.03 | 9.014778 |  | 1 | 23 | 0.000464 | 236 | 623 | 50 | 57
17 | SS316 | SS316 | 0.061 | 0.67 | 1.7 | 0.037 | 0.018 | 12.44 | 17.28 | 2.1 |  |  | 0.05 | 64.94 | 0.05 | 0.004 | 0.3 | [7 empty] | 0.3 |  | 0.05 |  |  | Solution Annealed | Solution Annealed | 1050 | 1 |  |  | 65 |  |  |  | HFIR-CTR rod specimen | 18.3 | 2.03 |  | 2.03 | 9.014778 |  | 1 | 300 | 0.000464 | 165 | 509 | 31 | 38
17 | SS316 | SS316 | 0.061 | 0.67 | 1.7 | 0.037 | 0.018 | 12.44 | 17.28 | 2.1 |  |  | 0.05 | 64.94 | 0.05 | 0.004 | 0.3 | [7 empty] | 0.3 |  | 0.05 |  |  | Solution Annealed | Solution Annealed | 1050 | 1 |  |  | 65 |  |  |  | HFIR-CTR rod specimen | 18.3 | 2.03 |  | 2.03 | 9.014778 |  | 1 | 300 | 0.000464 | 167 | 512 | 30 | 38
17 | SS316 | SS316 | 0.061 | 0.67 | 1.7 | 0.037 | 0.018 | 12.44 | 17.28 | 2.1 |  |  | 0.05 | 64.94 | 0.05 | 0.004 | 0.3 | [7 empty] | 0.3 |  | 0.05 |  |  | Solution Annealed | Solution Annealed | 1050 | 1 |  |  | 65 |  |  |  | HFIR-CTR rod specimen | 18.3 | 2.03 |  | 2.03 | 9.014778 |  | 1 | 300 | 0.000464 | 150 | 501 | 30 | 38
17 | SS316 | SS316 | 0.061 | 0.67 | 1.7 | 0.037 | 0.018 | 12.44 | 17.28 | 2.1 |  |  | 0.05 | 64.94 | 0.05 | 0.004 | 0.3 | [7 empty] | 0.3 |  | 0.05 |  |  | Solution Annealed | Solution Annealed | 1050 | 1 |  |  | 65 |  |  |  | HFIR-CTR rod specimen | 18.3 | 2.03 |  | 2.03 | 9.014778 |  | 1 | 600 | 0.000464 | 111 | 504 | 33 | 40
17 | SS316 | SS316 | 0.061 | 0.67 | 1.7 | 0.037 | 0.018 | 12.44 | 17.28 | 2.1 |  |  | 0.05 | 64.94 | 0.05 | 0.004 | 0.3 | [7 empty] | 0.3 |  | 0.05 |  |  | Solution Annealed | Solution Annealed | 1050 | 1 |  |  | 65 |  |  |  | HFIR-CTR rod specimen | 18.3 | 2.03 |  | 2.03 | 9.014778 |  | 1 | 600 | 0.000464 | 113 | 506 | 34 | 38
17 | SS316 | SS316 | 0.061 | 0.67 | 1.7 | 0.037 | 0.018 | 12.44 | 17.28 | 2.1 |  |  | 0.05 | 64.94 | 0.05 | 0.004 | 0.3 | [7 empty] | 0.3 |  | 0.05 |  |  | Solution Annealed | Solution Annealed | 1050 | 1 |  |  | 65 |  |  |  | HFIR-CTR rod specimen | 18.3 | 2.03 |  | 2.03 | 9.014778 |  | 1 | 600 | 0.000464 | 84 | 464 | 31 | 36
17 | SS316 | SS316 | 0.061 | 0.67 | 1.7 | 0.037 | 0.018 | 12.44 | 17.28 | 2.1 |  |  | 0.05 | 64.94 | 0.05 | 0.004 | 0.3 | [7 empty] | 0.3 |  | 0.05 |  |  | 20% cold-worked | 20% cold-worked | 1050 | 1 |  |  | 65 |  |  |  | HFIR-CTR rod specimen | 18.3 | 2.03 |  | 2.03 | 9.014778 |  | 1 | 23 | 0.000464 | 850 | 882 | 11.6 | 20.4
17 | SS316 | SS316 | 0.061 | 0.67 | 1.7 | 0.037 | 0.018 | 12.44 | 17.28 | 2.1 |  |  | 0.05 | 64.94 | 0.05 | 0.004 | 0.3 | [7 empty] | 0.3 |  | 0.05 |  |  | 20% cold-worked | 20% cold-worked | 1050 | 1 |  |  | 65 |  |  |  | HFIR-CTR rod specimen | 18.3 | 2.03 |  | 2.03 | 9.014778 |  | 1 | 23 | 0.000464 | 849 | 873 | 9.8 | 18.7
17 | SS316 | SS316 | 0.061 | 0.67 | 1.7 | 0.037 | 0.018 | 12.44 | 17.28 | 2.1 |  |  | 0.05 | 64.94 | 0.05 | 0.004 | 0.3 | [7 empty] | 0.3 |  | 0.05 |  |  | 20% cold-worked | 20% cold-worked | 1050 | 1 |  |  | 65 |  |  |  | HFIR-CTR rod specimen | 18.3 | 2.03 |  | 2.03 | 9.014778 |  | 1 | 23 | 0.000464 | 855 | 873 | 8 | 14.8
17 | SS316 | SS316 | 0.061 | 0.67 | 1.7 | 0.037 | 0.018 | 12.44 | 17.28 | 2.1 |  |  | 0.05 | 64.94 | 0.05 | 0.004 | 0.3 | [7 empty] | 0.3 |  | 0.05 |  |  | 20% cold-worked | 20% cold-worked | 1050 | 1 |  |  | 65 |  |  |  | HFIR-CTR rod specimen | 18.3 | 2.03 |  | 2.03 | 9.014778 |  | 1 | 300 | 0.000464 | 767 | 774 | 1.7 | 7.4
17 | SS316 | SS316 | 0.061 | 0.67 | 1.7 | 0.037 | 0.018 | 12.44 | 17.28 | 2.1 |  |  | 0.05 | 64.94 | 0.05 | 0.004 | 0.3 | [7 empty] | 0.3 |  | 0.05 |  |  | 20% cold-worked | 20% cold-worked | 1050 | 1 |  |  | 65 |  |  |  | HFIR-CTR rod specimen | 18.3 | 2.03 |  | 2.03 | 9.014778 |  | 1 | 300 | 0.000464 | 762 | 766 | 1 | 6.5
17 | SS316 | SS316 | 0.061 | 0.67 | 1.7 | 0.037 | 0.018 | 12.44 | 17.28 | 2.1 |  |  | 0.05 | 64.94 | 0.05 | 0.004 | 0.3 | [7 empty] | 0.3 |  | 0.05 |  |  | 20% cold-worked | 20% cold-worked | 1050 | 1 |  |  | 65 |  |  |  | HFIR-CTR rod specimen | 18.3 | 2.03 |  | 2.03 | 9.014778 |  | 1 | 300 | 0.000464 | 760 | 771 | 1.3 | 6.4
17 | SS316 | SS316 | 0.061 | 0.67 | 1.7 | 0.037 | 0.018 | 12.44 | 17.28 | 2.1 |  |  | 0.05 | 64.94 | 0.05 | 0.004 | 0.3 | [7 empty] | 0.3 |  | 0.05 |  |  | 20% cold-worked | 20% cold-worked | 1050 | 1 |  |  | 65 |  |  |  | HFIR-CTR rod specimen | 18.3 | 2.03 |  | 2.03 | 9.014778 |  | 1 | 600 | 0.000464 | 650 | 712 | 4.6 | 9.5
17 | SS316 | SS316 | 0.061 | 0.67 | 1.7 | 0.037 | 0.018 | 12.44 | 17.28 | 2.1 |  |  | 0.05 | 64.94 | 0.05 | 0.004 | 0.3 | [7 empty] | 0.3 |  | 0.05 |  |  | 20% cold-worked | 20% cold-worked | 1050 | 1 |  |  | 65 |  |  |  | HFIR-CTR rod specimen | 18.3 | 2.03 |  | 2.03 | 9.014778 |  | 1 | 600 | 0.000464 | 647 | 701 | 4 | 6
17 | SS316 | SS316 | 0.061 | 0.67 | 1.7 | 0.037 | 0.018 | 12.44 | 17.28 | 2.1 |  |  | 0.05 | 64.94 | 0.05 | 0.004 | 0.3 | [7 empty] | 0.3 |  | 0.05 |  |  | 20% cold-worked | 20% cold-worked | 1050 | 1 |  |  | 65 |  |  |  | HFIR-CTR rod specimen | 18.3 | 2.03 |  | 2.03 | 9.014778 |  | 1 | 600 | 0.000464 | 652 | 695 | 3.8 | 7.4
18 | A-709 | NSM, Support Structures | 0.063 | 0.28 | 0.88 | 0.005 | 0.001 | 25 | 19.69 | 1.46 |  |  | 0.01 | 52.6088 |  | 0.0022 | [24 empty] | 25 | 0.68 |  | 6 | 4.166667
18 | A-709 | NSM, Support Structures | 0.063 | 0.28 | 0.88 | 0.005 | 0.001 | 25 | 19.69 | 1.46 |  |  | 0.01 | 52.6088 |  | 0.0022 | [24 empty] | 21.4 | 0.9 |  | 5 | 4.28
18 | A-709 | NSM, Support Structures | 0.063 | 0.28 | 0.88 | 0.005 | 0.001 | 25 | 19.69 | 1.46 |  |  | 0.01 | 52.6088 |  | 0.0022 | [24 empty] | 25 | 1.9 |  | 6 | 4.166667
18 | A-709 | NSM, Support Structures | 0.063 | 0.28 | 0.88 | 0.005 | 0.001 | 25 | 19.69 | 1.46 |  |  | 0.01 | 52.6088 |  | 0.0022 | [24 empty] | 25 | 5.85 |  | 6 | 4.166667
19 | SS304 | NSM, Rector Internals | 0.06 | 0.46 | 1.01 | 0.03 | 0.004 | 8.54 | 18.48 | 0.07 |  | 0.0547 |  |  |  |  | 0.06 | [24 empty] | 0.185 | [7 empty] | 274.359
19 | SS304 | NSM, Rector Internals | 0.06 | 0.46 | 1.01 | 0.03 | 0.004 | 8.54 | 18.48 | 0.07 |  | 0.0547 |  |  |  |  | 0.06 | [24 empty] | 0.0032 | [7 empty] | 233.8462
19 | SS304 | NSM, Rector Internals | 0.06 | 0.46 | 1.01 | 0.03 | 0.004 | 8.54 | 18.48 | 0.07 |  | 0.0547 |  |  |  |  | 0.06 | [24 empty] | 0.0032 | [7 empty] | 234.8718
19 | SS304 | NSM, Rector Internals | 0.06 | 0.46 | 1.01 | 0.03 | 0.004 | 8.54 | 18.48 | 0.07 |  | 0.0547 |  |  |  |  | 0.06 | [24 empty] | 0.0032 | [7 empty] | 289.2308
19 | SS316 | SS316 | 0.05 | 0.6 | 1.06 | 0.031 | 0.005 | 10.41 | 16.86 | 2.23 |  | 0.0658 |  |  |  |  | 0.28 | [24 empty] | 0.02 | [7 empty] | 196.9952
19 | SS316 | SS316 | 0.05 | 0.6 | 1.06 | 0.031 | 0.005 | 10.41 | 16.86 | 2.23 |  | 0.0658 |  |  |  |  | 0.28 | [24 empty] | 0.1 | [7 empty] | 199.5057
19 | SS316 | SS316 | 0.05 | 0.6 | 1.06 | 0.031 | 0.005 | 10.41 | 16.86 | 2.23 |  | 0.0658 |  |  |  |  | 0.28 | [24 empty] | 0.1 | [7 empty] | 211.3768
19 | SS316 | SS316 | 0.05 | 0.6 | 1.06 | 0.031 | 0.005 | 10.41 | 16.86 | 2.23 |  | 0.0658 |  |  |  |  | 0.28 | [24 empty] | 0.1 | [7 empty] | 240.6406
19 | SS316 | SS316 | 0.05 | 0.6 | 1.06 | 0.031 | 0.005 | 10.41 | 16.86 | 2.23 |  | 0.0658 |  |  |  |  | 0.28 | [24 empty] | 0.1 | [7 empty] | 205.7461
19 | SS316 | SS316 | 0.05 | 0.6 | 1.06 | 0.031 | 0.005 | 10.41 | 16.86 | 2.23 |  | 0.0658 |  |  |  |  | 0.28 | [24 empty] | 0.1 | [7 empty] | 268.429
19 | SS316 | SS316 | 0.05 | 0.6 | 1.06 | 0.031 | 0.005 | 10.41 | 16.86 | 2.23 |  | 0.0658 |  |  |  |  | 0.28 | [24 empty] | 0.1 | [7 empty] | 247.6225
19 | SS316 | SS316 | 0.05 | 0.6 | 1.06 | 0.031 | 0.005 | 10.41 | 16.86 | 2.23 |  | 0.0658 |  |  |  |  | 0.28 | [24 empty] | 0.1 | [7 empty] | 237.8365
19 | SS316 | SS316 | 0.05 | 0.6 | 1.06 | 0.031 | 0.005 | 10.41 | 16.86 | 2.23 |  | 0.0658 |  |  |  |  | 0.28 | [24 empty] | 0.1 | [7 empty] | 259.3393
19 | SS316 | SS316 | 0.05 | 0.6 | 1.06 | 0.031 | 0.005 | 10.41 | 16.86 | 2.23 |  | 0.0658 |  |  |  |  | 0.28 | [24 empty] | 0.2 | [7 empty] | 188.3911
19 | SS316 | SS316 | 0.05 | 0.6 | 1.06 | 0.031 | 0.005 | 10.41 | 16.86 | 2.23 |  | 0.0658 |  |  |  |  | 0.28 | [24 empty] | 0.2 | [7 empty] | 178.0255
19 | SS316 | SS316 | 0.05 | 0.6 | 1.06 | 0.031 | 0.005 | 10.41 | 16.86 | 2.23 |  | 0.0658 |  |  |  |  | 0.28 | [24 empty] | 0.2 | [7 empty] | 212.442
19 | SS316 | SS316 | 0.05 | 0.6 | 1.06 | 0.031 | 0.005 | 10.41 | 16.86 | 2.23 |  | 0.0658 |  |  |  |  | 0.28 | [24 empty] | 0.2 | [7 empty] | 207.6318
19 | SS316 | SS316 | 0.05 | 0.6 | 1.06 | 0.031 | 0.005 | 10.41 | 16.86 | 2.23 |  | 0.0658 |  |  |  |  | 0.28 | [24 empty] | 0.2 | [7 empty] | 198.6626
19 | SS316 | SS316 | 0.05 | 0.6 | 1.06 | 0.031 | 0.005 | 10.41 | 16.86 | 2.23 |  | 0.0658 |  |  |  |  | 0.28 | [24 empty] | 0.2 | [7 empty] | 235.5331
19 | SS316 | SS316 | 0.05 | 0.6 | 1.06 | 0.031 | 0.005 | 10.41 | 16.86 | 2.23 |  | 0.0658 |  |  |  |  | 0.28 | [24 empty] | 0.2 | [7 empty] | 275.712
19 | SS316 | SS316 | 0.05 | 0.6 | 1.06 | 0.031 | 0.005 | 10.41 | 16.86 | 2.23 |  | 0.0658 |  |  |  |  | 0.28 | [24 empty] | 0.2 | [7 empty] | 261.1008
19 | SS316 | SS316 | 0.05 | 0.6 | 1.06 | 0.031 | 0.005 | 10.41 | 16.86 | 2.23 |  | 0.0658 |  |  |  |  | 0.28 | [24 empty] | 0.2 | [7 empty] | 288.1439
19 | SS316 | SS316 | 0.05 | 0.6 | 1.06 | 0.031 | 0.005 | 10.41 | 16.86 | 2.23 |  | 0.0658 |  |  |  |  | 0.28 | [24 empty] | 0.2 | [7 empty] | 296.2851
19 | SS316 | SS316 | 0.05 | 0.6 | 1.06 | 0.031 | 0.005 | 10.41 | 16.86 | 2.23 |  | 0.0658 |  |  |  |  | 0.28 | [24 empty] | 0.2 | [7 empty] | 228.3065
19 | SS316 | SS316 | 0.05 | 0.6 | 1.06 | 0.031 | 0.005 | 10.41 | 16.86 | 2.23 |  | 0.0658 |  |  |  |  | 0.28 | [24 empty] | 0.2 | [7 empty] | 275.5953
19 | SS316 | SS316 | 0.05 | 0.6 | 1.06 | 0.031 | 0.005 | 10.41 | 16.86 | 2.23 |  | 0.0658 |  |  |  |  | 0.28 | [24 empty] | 0.2 | [7 empty] | 307.5954
19 | SS316 | SS316 | 0.04 | 0.58 | 0.99 | 0.03 | 0.004 | 10.83 | 17.4 | 2.2 |  | 0.022 |  |  |  |  | 0.26 | [24 empty] | 0.35 | [7 empty] | 204.553
19 | SS316 | SS316 | 0.04 | 0.58 | 0.99 | 0.03 | 0.004 | 10.83 | 17.4 | 2.2 |  | 0.022 |  |  |  |  | 0.26 | [24 empty] | 0.35 | [7 empty] | 208.3131
19 | SS316 | SS316 | 0.04 | 0.58 | 0.99 | 0.03 | 0.004 | 10.83 | 17.4 | 2.2 |  | 0.022 |  |  |  |  | 0.26 | [24 empty] | 0.35 | [7 empty] | 189.9907
19 | SS316 | SS316 | 0.04 | 0.58 | 0.99 | 0.03 | 0.004 | 10.83 | 17.4 | 2.2 |  | 0.022 |  |  |  |  | 0.26 | [24 empty] | 0.35 | [7 empty] | 209.0658
19 | SS316 | SS316 | 0.04 | 0.58 | 0.99 | 0.03 | 0.004 | 10.83 | 17.4 | 2.2 |  | 0.022 |  |  |  |  | 0.26 | [24 empty] | 0.35 | [7 empty] | 217.0527
19 | SS316 | SS316 | 0.04 | 0.58 | 0.99 | 0.03 | 0.004 | 10.83 | 17.4 | 2.2 |  | 0.022 |  |  |  |  | 0.26 | [24 empty] | 0.35 | [7 empty] | 224.3921
19 | SS316 | SS316 | 0.04 | 0.58 | 0.99 | 0.03 | 0.004 | 10.83 | 17.4 | 2.2 |  | 0.022 |  |  |  |  | 0.26 | [24 empty] | 0.35 | [7 empty] | 200.6348
19 | SS316 | SS316 | 0.04 | 0.58 | 0.99 | 0.03 | 0.004 | 10.83 | 17.4 | 2.2 |  | 0.022 |  |  |  |  | 0.26 | [24 empty] | 0.35 | [7 empty] | 208.0835
19 | SS316 | SS316 | 0.04 | 0.58 | 0.99 | 0.03 | 0.004 | 10.83 | 17.4 | 2.2 |  | 0.022 |  |  |  |  | 0.26 | [24 empty] | 0.35 | [7 empty] | 241.4197
19 | SS316 | SS316 | 0.04 | 0.58 | 0.99 | 0.03 | 0.004 | 10.83 | 17.4 | 2.2 |  | 0.022 |  |  |  |  | 0.26 | [24 empty] | 0.35 | [7 empty] | 224.9831
19 | SS316 | SS316 | 0.04 | 0.58 | 0.99 | 0.03 | 0.004 | 10.83 | 17.4 | 2.2 |  | 0.022 |  |  |  |  | 0.26 | [24 empty] | 0.35 | [7 empty] | 242.1875
19 | SS316 | SS316 | 0.04 | 0.58 | 0.99 | 0.03 | 0.004 | 10.83 | 17.4 | 2.2 |  | 0.022 |  |  |  |  | 0.26 | [24 empty] | 0.35 | [7 empty] | 209.0508
19 | SS316 | SS316 | 0.04 | 0.58 | 0.99 | 0.03 | 0.004 | 10.83 | 17.4 | 2.2 |  | 0.022 |  |  |  |  | 0.26 | [24 empty] | 0.35 | [7 empty] | 244.1899
20 | SS316L | SS316 | 0.018 | 0.42 | 1.74 | 0.04 | 0.26 | 10.1 | 16.9 | 2.05 |  | 0.08 |  |  |  |  | 0.34 | [23 empty] | 1.6 | 0.4 |  | 0.4 | [5 empty] | 268.2233 | 339.7849 |  | 32.12914
20 | SS316L | SS316 | 0.018 | 0.42 | 1.74 | 0.04 | 0.26 | 10.1 | 16.9 | 2.05 |  | 0.08 |  |  |  |  | 0.34 | [23 empty] | 2.4 | 0.6 |  | 0.6 | [5 empty] | 325.906 | 397.8495 |  | 34.676
20 | SS316L | SS316 | 0.018 | 0.42 | 1.74 | 0.04 | 0.26 | 10.1 | 16.9 | 2.05 |  | 0.08 |  |  |  |  | 0.34 | [23 empty] | 4 | 1 |  | 1 | [5 empty] | 381.5454 | 462.3656 |  | 35.92857
20 | SS316L | SS316 | 0.018 | 0.42 | 1.74 | 0.04 | 0.26 | 10.1 | 16.9 | 2.05 |  | 0.08 |  |  |  |  | 0.34 | [23 empty] | 10 | 2.5 |  | 2.5 | [5 empty] | 473.6024 | 546.2366 |  | 36.08571
20 | SS316L | SS316 | 0.018 | 0.42 | 1.74 | 0.04 | 0.26 | 10.1 | 16.9 | 2.05 |  | 0.08 |  |  |  |  | 0.34 | [23 empty] | 25 | 6.25 |  | 6.25 | [5 empty] | 497.5693 | 556.9892 |  | 23.81429
21 | SS316-A | SS316 | 0.05 | 0.6 | 10.6 | 0.031 | 0.005 | 10.41 | 16.86 | 2.23 |  | 0.0658 |  | 58.8682 |  |  | 0.28 | [12 empty] | Solution Annealed | Solution Annealed |  |  |  |  | 121.6162 |  |  |  |  | 15 | 0.35 |  | 4 | 3.75 |  | 0.0875 | 23 | 0.00045 | 205.7062
21 | SS316-A | SS316 | 0.05 | 0.6 | 10.6 | 0.031 | 0.005 | 10.41 | 16.86 | 2.23 |  | 0.0658 |  | 58.8682 |  |  | 0.28 | [12 empty] | Solution Annealed | Solution Annealed |  |  |  |  | 102.5716 |  |  |  |  | 15 | 0.35 |  | 4 | 3.75 |  | 0.0875 | 23 | 0.00045 | 210.6115
21 | SS316-A | SS316 | 0.05 | 0.6 | 10.6 | 0.031 | 0.005 | 10.41 | 16.86 | 2.23 |  | 0.0658 |  | 58.8682 |  |  | 0.28 | [12 empty] | Solution Annealed | Solution Annealed |  |  |  |  | 87.06884 |  |  |  |  | 15 | 0.35 |  | 4 | 3.75 |  | 0.0875 | 23 | 0.00045 | 189.8245
21 | SS316-A | SS316 | 0.05 | 0.6 | 10.6 | 0.031 | 0.005 | 10.41 | 16.86 | 2.23 |  | 0.0658 |  | 58.8682 |  |  | 0.28 | [12 empty] | Solution Annealed | Solution Annealed |  |  |  |  | 78.25133 |  |  |  |  | 15 | 0.35 |  | 4 | 3.75 |  | 0.0875 | 23 | 0.00045 | 212.079
21 | SS316-A | SS316 | 0.05 | 0.6 | 10.6 | 0.031 | 0.005 | 10.41 | 16.86 | 2.23 |  | 0.0658 |  | 58.8682 |  |  | 0.28 | [12 empty] | Solution Annealed | Solution Annealed |  |  |  |  | 78.81876 |  |  |  |  | 15 | 0.35 |  | 4 | 3.75 |  | 0.0875 | 23 | 0.00045 | 225.2712
21 | SS316-A | SS316 | 0.05 | 0.6 | 10.6 | 0.031 | 0.005 | 10.41 | 16.86 | 2.23 |  | 0.0658 |  | 58.8682 |  |  | 0.28 | [12 empty] | Solution Annealed | Solution Annealed |  |  |  |  | 52.45992 |  |  |  |  | 15 | 0.35 |  | 4 | 3.75 |  | 0.0875 | 23 | 0.00045 | 208.7441
21 | SS316-A | SS316 | 0.05 | 0.6 | 10.6 | 0.031 | 0.005 | 10.41 | 16.86 | 2.23 |  | 0.0658 |  | 58.8682 |  |  | 0.28 | [12 empty] | Solution Annealed | Solution Annealed |  |  |  |  | 39.02889 |  |  |  |  | 15 | 0.35 |  | 4 | 3.75 |  | 0.0875 | 23 | 0.00045 | 242.8927
21 | SS316-A | SS316 | 0.05 | 0.6 | 10.6 | 0.031 | 0.005 | 10.41 | 16.86 | 2.23 |  | 0.0658 |  | 58.8682 |  |  | 0.28 | [12 empty] | Solution Annealed | Solution Annealed |  |  |  |  | 32.22524 |  |  |  |  | 15 | 0.35 |  | 4 | 3.75 |  | 0.0875 | 23 | 0.00045 | 242.2866
21 | SS316-A | SS316 | 0.05 | 0.6 | 10.6 | 0.031 | 0.005 | 10.41 | 16.86 | 2.23 |  | 0.0658 |  | 58.8682 |  |  | 0.28 | [12 empty] | Solution Annealed | Solution Annealed |  |  |  |  | 27.05482 |  |  |  |  | 15 | 0.35 |  | 4 | 3.75 |  | 0.0875 | 23 | 0.00045 | 244.4583
21 | SS316-A | SS316 | 0.05 | 0.6 | 10.6 | 0.031 | 0.005 | 10.41 | 16.86 | 2.23 |  | 0.0658 |  | 58.8682 |  |  | 0.28 | [12 empty] | Solution Annealed | Solution Annealed |  |  |  |  | 33.24597 |  |  |  |  | 15 | 0.35 |  | 4 | 3.75 |  | 0.0875 | 23 | 0.00045 | 227.6883
21 | SS316-A | SS316 | 0.05 | 0.6 | 10.6 | 0.031 | 0.005 | 10.41 | 16.86 | 2.23 |  | 0.0658 |  | 58.8682 |  |  | 0.28 | [12 empty] | Solution Annealed | Solution Annealed |  |  |  |  | 32.92541 |  |  |  |  | 15 | 0.35 |  | 4 | 3.75 |  | 0.0875 | 23 | 0.00045 | 210.3318
21 | SS316-A | SS316 | 0.05 | 0.6 | 10.6 | 0.031 | 0.005 | 10.41 | 16.86 | 2.23 |  | 0.0658 |  | 58.8682 |  |  | 0.28 | [12 empty] | Solution Annealed | Solution Annealed |  |  |  |  | 58.80257 |  |  |  |  | 15 | 0.2 |  | 4 | 3.75 |  | 0.05 | 23 | 0.00045 | 188.5632
21 | SS316-A | SS316 | 0.05 | 0.6 | 10.6 | 0.031 | 0.005 | 10.41 | 16.86 | 2.23 |  | 0.0658 |  | 58.8682 |  |  | 0.28 | [12 empty] | Solution Annealed | Solution Annealed |  |  |  |  | 52.52603 |  |  |  |  | 15 | 0.2 |  | 4 | 3.75 |  | 0.05 | 23 | 0.00045 | 179.5769
21 | SS316-A | SS316 | 0.05 | 0.6 | 10.6 | 0.031 | 0.005 | 10.41 | 16.86 | 2.23 |  | 0.0658 |  | 58.8682 |  |  | 0.28 | [12 empty] | Solution Annealed | Solution Annealed |  |  |  |  | 48.00114 |  |  |  |  | 15 | 0.2 |  | 4 | 3.75 |  | 0.05 | 23 | 0.00045 | 212.9452
21 | SS316-A | SS316 | 0.05 | 0.6 | 10.6 | 0.031 | 0.005 | 10.41 | 16.86 | 2.23 |  | 0.0658 |  | 58.8682 |  |  | 0.28 | [12 empty] | Solution Annealed | Solution Annealed |  |  |  |  | 42.07988 |  |  |  |  | 15 | 0.2 |  | 4 | 3.75 |  | 0.05 | 23 | 0.00045 | 208.8324
21 | SS316-A | SS316 | 0.05 | 0.6 | 10.6 | 0.031 | 0.005 | 10.41 | 16.86 | 2.23 |  | 0.0658 |  | 58.8682 |  |  | 0.28 | [12 empty] | Solution Annealed | Solution Annealed |  |  |  |  | 31.31019 |  |  |  |  | 15 | 0.2 |  | 4 | 3.75 |  | 0.05 | 23 | 0.00045 | 199.9395
21 | SS316-A | SS316 | 0.05 | 0.6 | 10.6 | 0.031 | 0.005 | 10.41 | 16.86 | 2.23 |  | 0.0658 |  | 58.8682 |  |  | 0.28 | [12 empty] | Solution Annealed | Solution Annealed |  |  |  |  | 29.47567 |  |  |  |  | 15 | 0.2 |  | 4 | 3.75 |  | 0.05 | 23 | 0.00045 | 238.164
21 | SS316-A | SS316 | 0.05 | 0.6 | 10.6 | 0.031 | 0.005 | 10.41 | 16.86 | 2.23 |  | 0.0658 |  | 58.8682 |  |  | 0.28 | [12 empty] | Solution Annealed | Solution Annealed |  |  |  |  | 21.16248 |  |  |  |  | 15 | 0.2 |  | 4 | 3.75 |  | 0.05 | 23 | 0.00045 | 275.8462
21 | SS316-A | SS316 | 0.05 | 0.6 | 10.6 | 0.031 | 0.005 | 10.41 | 16.86 | 2.23 |  | 0.0658 |  | 58.8682 |  |  | 0.28 | [12 empty] | Solution Annealed | Solution Annealed |  |  |  |  | 18.40949 |  |  |  |  | 15 | 0.2 |  | 4 | 3.75 |  | 0.05 | 23 | 0.00045 | 290.5156
21 | SS316-A | SS316 | 0.05 | 0.6 | 10.6 | 0.031 | 0.005 | 10.41 | 16.86 | 2.23 |  | 0.0658 |  | 58.8682 |  |  | 0.28 | [12 empty] | Solution Annealed | Solution Annealed |  |  |  |  | 15.99082 |  |  |  |  | 15 | 0.2 |  | 4 | 3.75 |  | 0.05 | 23 | 0.00045 | 297.5535
21 | SS316-A | SS316 | 0.05 | 0.6 | 10.6 | 0.031 | 0.005 | 10.41 | 16.86 | 2.23 |  | 0.0658 |  | 58.8682 |  |  | 0.28 | [12 empty] | Solution Annealed | Solution Annealed |  |  |  |  | 13.08251 |  |  |  |  | 15 | 0.2 |  | 4 | 3.75 |  | 0.05 | 23 | 0.00045 | 308.1151
21 | SS316-A | SS316 | 0.05 | 0.6 | 10.6 | 0.031 | 0.005 | 10.41 | 16.86 | 2.23 |  | 0.0658 |  | 58.8682 |  |  | 0.28 | [12 empty] | Solution Annealed | Solution Annealed |  |  |  |  | 14.0282 |  |  |  |  | 15 | 0.2 |  | 4 | 3.75 |  | 0.05 | 23 | 0.00045 | 276.1186
21 | SS316-A | SS316 | 0.05 | 0.6 | 10.6 | 0.031 | 0.005 | 10.41 | 16.86 | 2.23 |  | 0.0658 |  | 58.8682 |  |  | 0.28 | [12 empty] | Solution Annealed | Solution Annealed |  |  |  |  | 14.62477 |  |  |  |  | 15 | 0.2 |  | 4 | 3.75 |  | 0.05 | 23 | 0.00045 | 229.5606
21 | SS316-A | SS316 | 0.05 | 0.6 | 10.6 | 0.031 | 0.005 | 10.41 | 16.86 | 2.23 |  | 0.0658 |  | 58.8682 |  |  | 0.28 | [12 empty] | Solution Annealed | Solution Annealed |  |  |  |  | 19.45389 |  |  |  |  | 15 | 0.2 |  | 4 | 3.75 |  | 0.05 | 23 | 0.00045 | 262.0086
21 | SS316-A | SS316 | 0.05 | 0.6 | 10.6 | 0.031 | 0.005 | 10.41 | 16.86 | 2.23 |  | 0.0658 |  | 58.8682 |  |  | 0.28 | [12 empty] | Solution Annealed | Solution Annealed |  |  |  |  | 23.64429 |  |  |  |  | 15 | 0.1 |  | 4 | 3.75 |  | 0.025 | 23 | 0.00045 | 241.0596
21 | SS316-A | SS316 | 0.05 | 0.6 | 10.6 | 0.031 | 0.005 | 10.41 | 16.86 | 2.23 |  | 0.0658 |  | 58.8682 |  |  | 0.28 | [12 empty] | Solution Annealed | Solution Annealed |  |  |  |  | 22.1033 |  |  |  |  | 15 | 0.1 |  | 4 | 3.75 |  | 0.025 | 23 | 0.00045 | 206.3761
21 | SS316-A | SS316 | 0.05 | 0.6 | 10.6 | 0.031 | 0.005 | 10.41 | 16.86 | 2.23 |  | 0.0658 |  | 58.8682 |  |  | 0.28 | [12 empty] | Solution Annealed | Solution Annealed |  |  |  |  | 18.50466 |  |  |  |  | 15 | 0.1 |  | 4 | 3.75 |  | 0.025 | 23 | 0.00045 | 239.1235
21 | SS316-A | SS316 | 0.05 | 0.6 | 10.6 | 0.031 | 0.005 | 10.41 | 16.86 | 2.23 |  | 0.0658 |  | 58.8682 |  |  | 0.28 | [12 empty] | Solution Annealed | Solution Annealed |  |  |  |  | 18.00694 |  |  |  |  | 15 | 0.1 |  | 4 | 3.75 |  | 0.025 | 23 | 0.00045 | 259.9743
21 | SS316-A | SS316 | 0.05 | 0.6 | 10.6 | 0.031 | 0.005 | 10.41 | 16.86 | 2.23 |  | 0.0658 |  | 58.8682 |  |  | 0.28 | [12 empty] | Solution Annealed | Solution Annealed |  |  |  |  | 19.00787 |  |  |  |  | 15 | 0.1 |  | 4 | 3.75 |  | 0.025 | 23 | 0.00045 | 249.5231
21 | SS316-A | SS316 | 0.05 | 0.6 | 10.6 | 0.031 | 0.005 | 10.41 | 16.86 | 2.23 |  | 0.0658 |  | 58.8682 |  |  | 0.28 | [12 empty] | Solution Annealed | Solution Annealed |  |  |  |  | 19.91837 |  |  |  |  | 15 | 0.1 |  | 4 | 3.75 |  | 0.025 | 23 | 0.00045 | 269.6329
21 | SS316-A | SS316 | 0.05 | 0.6 | 10.6 | 0.031 | 0.005 | 10.41 | 16.86 | 2.23 |  | 0.0658 |  | 58.8682 |  |  | 0.28 | [12 empty] | Solution Annealed | Solution Annealed |  |  |  |  | 38.21245 |  |  |  |  | 15 | 0.1 |  | 4 | 3.75 |  | 0.025 | 23 | 0.00045 | 213.7353
21 | SS316-A | SS316 | 0.05 | 0.6 | 10.6 | 0.031 | 0.005 | 10.41 | 16.86 | 2.23 |  | 0.0658 |  | 58.8682 |  |  | 0.28 | [12 empty] | Solution Annealed | Solution Annealed |  |  |  |  | 52.13903 |  |  |  |  | 15 | 0.1 |  | 4 | 3.75 |  | 0.025 | 23 | 0.00045 | 201.1075
21 | SS316-A | SS316 | 0.05 | 0.6 | 10.6 | 0.031 | 0.005 | 10.41 | 16.86 | 2.23 |  | 0.0658 |  | 58.8682 |  |  | 0.28 | [12 empty] | Solution Annealed | Solution Annealed |  |  |  |  | 26.23248 |  |  |  |  | 15 | 0.02 |  | 4 | 3.75 |  | 0.005 | 23 | 0.00045 | 197.9469
21 | SS316-A | SS316 | 0.05 | 0.6 | 10.6 | 0.031 | 0.005 | 10.41 | 16.86 | 2.23 |  | 0.0658 |  | 58.8682 |  |  | 0.28 | [12 empty] | Solution Annealed | Solution Annealed |  |  |  |  | 21.18748 |  |  |  |  | 15 | 0.02 |  | 4 | 3.75 |  | 0.005 | 23 | 0.00045 | 232.7899
21 | SS316-A | SS316 | 0.05 | 0.6 | 10.6 | 0.031 | 0.005 | 10.41 | 16.86 | 2.23 |  | 0.0658 |  | 58.8682 |  |  | 0.28 | [12 empty] | Solution Annealed | Solution Annealed |  |  |  |  | 121.4793 |  |  |  |  | 15 | 0.35 |  | 4 | 3.75 |  | 0.0875 | 23 | 0.00045 |  | 564.384292
21 | SS316-A | SS316 | 0.05 | 0.6 | 10.6 | 0.031 | 0.005 | 10.41 | 16.86 | 2.23 |  | 0.0658 |  | 58.8682 |  |  | 0.28 | [12 empty] | Solution Annealed | Solution Annealed |  |  |  |  | 79.675 |  |  |  |  | 15 | 0.35 |  | 4 | 3.75 |  | 0.0875 | 23 | 0.00045 |  | 557.9935949
21 | SS316-A | SS316 | 0.05 | 0.6 | 10.6 | 0.031 | 0.005 | 10.41 | 16.86 | 2.23 |  | 0.0658 |  | 58.8682 |  |  | 0.28 | [12 empty] | Solution Annealed | Solution Annealed |  |  |  |  | 89.51049 |  |  |  |  | 15 | 0.35 |  | 4 | 3.75 |  | 0.0875 | 23 | 0.00045 |  | 529.3147112
21 | SS316-A | SS316 | 0.05 | 0.6 | 10.6 | 0.031 | 0.005 | 10.41 | 16.86 | 2.23 |  | 0.0658 |  | 58.8682 |  |  | 0.28 | [12 empty] | Solution Annealed | Solution Annealed |  |  |  |  | 39.55979 |  |  |  |  | 15 | 0.35 |  | 4 | 3.75 |  | 0.0875 | 23 | 0.00045 |  | 633.460739
21 | SS316-A | SS316 | 0.05 | 0.6 | 10.6 | 0.031 | 0.005 | 10.41 | 16.86 | 2.23 |  | 0.0658 |  | 58.8682 |  |  | 0.28 | [12 empty] | Solution Annealed | Solution Annealed |  |  |  |  | 33.68906 |  |  |  |  | 15 | 0.35 |  | 4 | 3.75 |  | 0.0875 | 23 | 0.00045 |  | 579.9287441
21 | SS316-A | SS316 | 0.05 | 0.6 | 10.6 | 0.031 | 0.005 | 10.41 | 16.86 | 2.23 |  | 0.0658 |  | 58.8682 |  |  | 0.28 | [12 empty] | Solution Annealed | Solution Annealed |  |  |  |  | 33.94607 |  |  |  |  | 15 | 0.35 |  | 4 | 3.75 |  | 0.0875 | 23 | 0.00045 |  | 616.8968014
21 | SS316-A | SS316 | 0.05 | 0.6 | 10.6 | 0.031 | 0.005 | 10.41 | 16.86 | 2.23 |  | 0.0658 |  | 58.8682 |  |  | 0.28 | [12 empty] | Solution Annealed | Solution Annealed |  |  |  |  | 32.29773 |  |  |  |  | 15 | 0.35 |  | 4 | 3.75 |  | 0.0875 | 23 | 0.00045 |  | 610.6898278
21 | SS316-A | SS316 | 0.05 | 0.6 | 10.6 | 0.031 | 0.005 | 10.41 | 16.86 | 2.23 |  | 0.0658 |  | 58.8682 |  |  | 0.28 | [12 empty] | Solution Annealed | Solution Annealed |  |  |  |  | 27.42723 |  |  |  |  | 15 | 0.35 |  | 4 | 3.75 |  | 0.0875 | 23 | 0.00045 |  | 629.0081451
21 | SS316-A | SS316 | 0.05 | 0.6 | 10.6 | 0.031 | 0.005 | 10.41 | 16.86 | 2.23 |  | 0.0658 |  | 58.8682 |  |  | 0.28 | [12 empty] | Solution Annealed | Solution Annealed |  |  |  |  | 57.98329 |  |  |  |  | 15 | 0.2 |  | 4 | 3.75 |  | 0.05 | 23 | 0.00045 |  | 520.8238019
21 | SS316-A | SS316 | 0.05 | 0.6 | 10.6 | 0.031 | 0.005 | 10.41 | 16.86 | 2.23 |  | 0.0658 |  | 58.8682 |  |  | 0.28 | [12 empty] | Solution Annealed | Solution Annealed |  |  |  |  | 48.22779 |  |  |  |  | 15 | 0.2 |  | 4 | 3.75 |  | 0.05 | 23 | 0.00045 |  | 586.3950921
21 | SS316-A | SS316 | 0.05 | 0.6 | 10.6 | 0.031 | 0.005 | 10.41 | 16.86 | 2.23 |  | 0.0658 |  | 58.8682 |  |  | 0.28 | [12 empty] | Solution Annealed | Solution Annealed |  |  |  |  | 52.28145 |  |  |  |  | 15 | 0.2 |  | 4 | 3.75 |  | 0.05 | 23 | 0.00045 |  | 477.6271565
21 | SS316-A | SS316 | 0.05 | 0.6 | 10.6 | 0.031 | 0.005 | 10.41 | 16.86 | 2.23 |  | 0.0658 |  | 58.8682 |  |  | 0.28 | [12 empty] | Solution Annealed | Solution Annealed |  |  |  |  | 31.11693 |  |  |  |  | 15 | 0.2 |  | 4 | 3.75 |  | 0.05 | 23 | 0.00045 |  | 546.9990021
21 | SS316-A | SS316 | 0.05 | 0.6 | 10.6 | 0.031 | 0.005 | 10.41 | 16.86 | 2.23 |  | 0.0658 |  | 58.8682 |  |  | 0.28 | [12 empty] | Solution Annealed | Solution Annealed |  |  |  |  | 29.02458 |  |  |  |  | 15 | 0.2 |  | 4 | 3.75 |  | 0.05 | 23 | 0.00045 |  | 620.8522611
21 | SS316-A | SS316 | 0.05 | 0.6 | 10.6 | 0.031 | 0.005 | 10.41 | 16.86 | 2.23 |  | 0.0658 |  | 58.8682 |  |  | 0.28 | [12 empty] | Solution Annealed | Solution Annealed |  |  |  |  | 21.19015 |  |  |  |  | 15 | 0.2 |  | 4 | 3.75 |  | 0.05 | 23 | 0.00045 |  | 612.2965082
21 | SS316-A | SS316 | 0.05 | 0.6 | 10.6 | 0.031 | 0.005 | 10.41 | 16.86 | 2.23 |  | 0.0658 |  | 58.8682 |  |  | 0.28 | [12 empty] | Solution Annealed | Solution Annealed |  |  |  |  | 19.88905 |  |  |  |  | 15 | 0.2 |  | 4 | 3.75 |  | 0.05 | 23 | 0.00045 |  | 620.4343801
21 | SS316-A | SS316 | 0.05 | 0.6 | 10.6 | 0.031 | 0.005 | 10.41 | 16.86 | 2.23 |  | 0.0658 |  | 58.8682 |  |  | 0.28 | [12 empty] | Solution Annealed | Solution Annealed |  |  |  |  | 18.43566 |  |  |  |  | 15 | 0.2 |  | 4 | 3.75 |  | 0.05 | 23 | 0.00045 |  | 669.6218537
21 | SS316-A | SS316 | 0.05 | 0.6 | 10.6 | 0.031 | 0.005 | 10.41 | 16.86 | 2.23 |  | 0.0658 |  | 58.8682 |  |  | 0.28 | [12 empty] | Solution Annealed | Solution Annealed |  |  |  |  | 16.14391 |  |  |  |  | 15 | 0.2 |  | 4 | 3.75 |  | 0.05 | 23 | 0.00045 |  | 683.8226023
21 | SS316-A | SS316 | 0.05 | 0.6 | 10.6 | 0.031 | 0.005 | 10.41 | 16.86 | 2.23 |  | 0.0658 |  | 58.8682 |  |  | 0.28 | [12 empty] | Solution Annealed | Solution Annealed |  |  |  |  | 14.07923 |  |  |  |  | 15 | 0.2 |  | 4 | 3.75 |  | 0.05 | 23 | 0.00045 |  | 632.2971566
21 | SS316-A | SS316 | 0.05 | 0.6 | 10.6 | 0.031 | 0.005 | 10.41 | 16.86 | 2.23 |  | 0.0658 |  | 58.8682 |  |  | 0.28 | [12 empty] | Solution Annealed | Solution Annealed |  |  |  |  | 13.1104 |  |  |  |  | 15 | 0.2 |  | 4 | 3.75 |  | 0.05 | 23 | 0.00045 |  | 687.6339651
21 | SS316-A | SS316 | 0.05 | 0.6 | 10.6 | 0.031 | 0.005 | 10.41 | 16.86 | 2.23 |  | 0.0658 |  | 58.8682 |  |  | 0.28 | [12 empty] | Solution Annealed | Solution Annealed |  |  |  |  | 14.66096 |  |  |  |  | 15 | 0.2 |  | 4 | 3.75 |  | 0.05 | 23 | 0.00045 |  | 587.1804201
21 | SS316-A | SS316 | 0.05 | 0.6 | 10.6 | 0.031 | 0.005 | 10.41 | 16.86 | 2.23 |  | 0.0658 |  | 58.8682 |  |  | 0.28 | [12 empty] | Solution Annealed | Solution Annealed |  |  |  |  | 51.2806 |  |  |  |  | 15 | 0.1 |  | 4 | 3.75 |  | 0.025 | 23 | 0.00045 |  | 512.5202186
21 | SS316-A | SS316 | 0.05 | 0.6 | 10.6 | 0.031 | 0.005 | 10.41 | 16.86 | 2.23 |  | 0.0658 |  | 58.8682 |  |  | 0.28 | [12 empty] | Solution Annealed | Solution Annealed |  |  |  |  | 38.76252 |  |  |  |  | 15 | 0.1 |  | 4 | 3.75 |  | 0.025 | 23 | 0.00045 |  | 520.5067888
21 | SS316-A | SS316 | 0.05 | 0.6 | 10.6 | 0.031 | 0.005 | 10.41 | 16.86 | 2.23 |  | 0.0658 |  | 58.8682 |  |  | 0.28 | [12 empty] | Solution Annealed | Solution Annealed |  |  |  |  | 23.97399 |  |  |  |  | 15 | 0.1 |  | 4 | 3.75 |  | 0.025 | 23 | 0.00045 |  | 552.8889625
21 | SS316-A | SS316 | 0.05 | 0.6 | 10.6 | 0.031 | 0.005 | 10.41 | 16.86 | 2.23 |  | 0.0658 |  | 58.8682 |  |  | 0.28 | [12 empty] | Solution Annealed | Solution Annealed |  |  |  |  | 20.18626 |  |  |  |  | 15 | 0.1 |  | 4 | 3.75 |  | 0.025 | 23 | 0.00045 |  | 643.0395798
21 | SS316-A | SS316 | 0.05 | 0.6 | 10.6 | 0.031 | 0.005 | 10.41 | 16.86 | 2.23 |  | 0.0658 |  | 58.8682 |  |  | 0.28 | [12 empty] | Solution Annealed | Solution Annealed |  |  |  |  | 18.8135 |  |  |  |  | 15 | 0.1 |  | 4 | 3.75 |  | 0.025 | 23 | 0.00045 |  | 608.0456499
21 | SS316-A | SS316 | 0.05 | 0.6 | 10.6 | 0.031 | 0.005 | 10.41 | 16.86 | 2.23 |  | 0.0658 |  | 58.8682 |  |  | 0.28 | [12 empty] | Solution Annealed | Solution Annealed |  |  |  |  | 18.44183 |  |  |  |  | 15 | 0.1 |  | 4 | 3.75 |  | 0.025 | 23 | 0.00045 |  | 552.5791542
21 | SS316-A | SS316 | 0.05 | 0.6 | 10.6 | 0.031 | 0.005 | 10.41 | 16.86 | 2.23 |  | 0.0658 |  | 58.8682 |  |  | 0.28 | [12 empty] | Solution Annealed | Solution Annealed |  |  |  |  | 18.02716 |  |  |  |  | 15 | 0.1 |  | 4 | 3.75 |  | 0.025 | 23 | 0.00045 |  | 552.5503348
21 | SS316-A | SS316 | 0.05 | 0.6 | 10.6 | 0.031 | 0.005 | 10.41 | 16.86 | 2.23 |  | 0.0658 |  | 58.8682 |  |  | 0.28 | [12 empty] | Solution Annealed | Solution Annealed |  |  |  |  | 26.51461 |  |  |  |  | 15 | 0.02 |  | 4 | 3.75 |  | 0.005 | 23 | 0.00045 |  | 417.4739095
21 | SS316-A | SS316 | 0.05 | 0.6 | 10.6 | 0.031 | 0.005 | 10.41 | 16.86 | 2.23 |  | 0.0658 |  | 58.8682 |  |  | 0.28 | [12 empty] | Solution Annealed | Solution Annealed |  |  |  |  | 20.94101 |  |  |  |  | 15 | 0.02 |  | 4 | 3.75 |  | 0.005 | 23 | 0.00045 |  | 482.9191148
21 | SS316-B | SS316 | 0.058 | 0.66 | 1.51 | 0.036 | 0.005 | 11.42 | 17.35 | 2.14 |  | 0.014 |  | 66.807 | [15 empty] | Solution Annealed | Solution Annealed |  |  |  |  | 125.0455 |  |  |  |  | 15 | 1 |  | 4 | 3.75 |  | 0.25 | 23 | 0.00045 | 206.3352
21 | SS316-B | SS316 | 0.058 | 0.66 | 1.51 | 0.036 | 0.005 | 11.42 | 17.35 | 2.14 |  | 0.014 |  | 66.807 | [15 empty] | Solution Annealed | Solution Annealed |  |  |  |  | 119.6598 |  |  |  |  | 15 | 1 |  | 4 | 3.75 |  | 0.25 | 23 | 0.00045 | 201.0113
21 | SS316-B | SS316 | 0.058 | 0.66 | 1.51 | 0.036 | 0.005 | 11.42 | 17.35 | 2.14 |  | 0.014 |  | 66.807 | [15 empty] | Solution Annealed | Solution Annealed |  |  |  |  | 79.5488 |  |  |  |  | 15 | 1 |  | 4 | 3.75 |  | 0.25 | 23 | 0.00045 | 201.4668
21 | SS316-B | SS316 | 0.058 | 0.66 | 1.51 | 0.036 | 0.005 | 11.42 | 17.35 | 2.14 |  | 0.014 |  | 66.807 | [15 empty] | Solution Annealed | Solution Annealed |  |  |  |  | 47.18862 |  |  |  |  | 15 | 1 |  | 4 | 3.75 |  | 0.25 | 23 | 0.00045 | 215.3242
21 | SS316-B | SS316 | 0.058 | 0.66 | 1.51 | 0.036 | 0.005 | 11.42 | 17.35 | 2.14 |  | 0.014 |  | 66.807 | [15 empty] | Solution Annealed | Solution Annealed |  |  |  |  | 47.3767 |  |  |  |  | 15 | 1 |  | 4 | 3.75 |  | 0.25 | 23 | 0.00045 | 221.282
21 | SS316-B | SS316 | 0.058 | 0.66 | 1.51 | 0.036 | 0.005 | 11.42 | 17.35 | 2.14 |  | 0.014 |  | 66.807 | [15 empty] | Solution Annealed | Solution Annealed |  |  |  |  | 96.27571 |  |  |  |  | 15 | 1 |  | 4 | 3.75 |  | 0.25 | 23 | 0.00045 | 195.2781
21 | SS316-B | SS316 | 0.058 | 0.66 | 1.51 | 0.036 | 0.005 | 11.42 | 17.35 | 2.14 |  | 0.014 |  | 66.807 | [15 empty] | Solution Annealed | Solution Annealed |  |  |  |  | 164.0032 |  |  |  |  | 15 | 0.5 |  | 4 | 3.75 |  | 0.125 | 23 | 0.00045 | 201.9108
21 | SS316-B | SS316 | 0.058 | 0.66 | 1.51 | 0.036 | 0.005 | 11.42 | 17.35 | 2.14 |  | 0.014 |  | 66.807 | [15 empty] | Solution Annealed | Solution Annealed |  |  |  |  | 102.4776 |  |  |  |  | 15 | 0.5 |  | 4 | 3.75 |  | 0.125 | 23 | 0.00045 | 208.3304
21 | SS316-B | SS316 | 0.058 | 0.66 | 1.51 | 0.036 | 0.005 | 11.42 | 17.35 | 2.14 |  | 0.014 |  | 66.807 | [15 empty] | Solution Annealed | Solution Annealed |  |  |  |  | 95.22447 |  |  |  |  | 15 | 0.5 |  | 4 | 3.75 |  | 0.125 | 23 | 0.00045 | 201.851
21 | SS316-B | SS316 | 0.058 | 0.66 | 1.51 | 0.036 | 0.005 | 11.42 | 17.35 | 2.14 |  | 0.014 |  | 66.807 | [15 empty] | Solution Annealed | Solution Annealed |  |  |  |  | 73.50907 |  |  |  |  | 15 | 0.3 |  | 4 | 3.75 |  | 0.075 | 23 | 0.00045 | 225.423
21 | SS316-B | SS316 | 0.058 | 0.66 | 1.51 | 0.036 | 0.005 | 11.42 | 17.35 | 2.14 |  | 0.014 |  | 66.807 | [15 empty] | Solution Annealed | Solution Annealed |  |  |  |  | 92.61166 |  |  |  |  | 15 | 0.3 |  | 4 | 3.75 |  | 0.075 | 23 | 0.00045 | 183.3936
21 | SS316-B | SS316 | 0.058 | 0.66 | 1.51 | 0.036 | 0.005 | 11.42 | 17.35 | 2.14 |  | 0.014 |  | 66.807 | [15 empty] | Solution Annealed | Solution Annealed |  |  |  |  | 42.75298 |  |  |  |  | 15 | 0.3 |  | 4 | 3.75 |  | 0.075 | 23 | 0.00045 | 224.4326
21 | SS316-B | SS316 | 0.058 | 0.66 | 1.51 | 0.036 | 0.005 | 11.42 | 17.35 | 2.14 |  | 0.014 |  | 66.807 | [15 empty] | Solution Annealed | Solution Annealed |  |  |  |  | 50.68081 |  |  |  |  | 15 | 0.3 |  | 4 | 3.75 |  | 0.075 | 23 | 0.00045 | 215.2118
21 | SS316-B | SS316 | 0.058 | 0.66 | 1.51 | 0.036 | 0.005 | 11.42 | 17.35 | 2.14 |  | 0.014 |  | 66.807 | [15 empty] | Solution Annealed | Solution Annealed |  |  |  |  | 53.44759 |  |  |  |  | 15 | 0.3 |  | 4 | 3.75 |  | 0.075 | 23 | 0.00045 | 212.1487
21 | SS316-B | SS316 | 0.058 | 0.66 | 1.51 | 0.036 | 0.005 | 11.42 | 17.35 | 2.14 |  | 0.014 |  | 66.807 | [15 empty] | Solution Annealed | Solution Annealed |  |  |  |  | 59.46817 |  |  |  |  | 15 | 0.15 |  | 4 | 3.75 |  | 0.0375 | 23 | 0.00045 | 231.6741651
21 | SS316-B | SS316 | 0.058 | 0.66 | 1.51 | 0.036 | 0.005 | 11.42 | 17.35 | 2.14 |  | 0.014 |  | 66.807 | [15 empty] | Solution Annealed | Solution Annealed |  |  |  |  | 55.50656 |  |  |  |  | 15 | 0.15 |  | 4 | 3.75 |  | 0.0375 | 23 | 0.00045 | 221.0386492
21 | SS316-B | SS316 | 0.058 | 0.66 | 1.51 | 0.036 | 0.005 | 11.42 | 17.35 | 2.14 |  | 0.014 |  | 66.807 | [15 empty] | Solution Annealed | Solution Annealed |  |  |  |  | 35.4496 |  |  |  |  | 15 | 0.15 |  | 4 | 3.75 |  | 0.0375 | 23 | 0.00045 | 239.6735351
21 | SS316-B | SS316 | 0.058 | 0.66 | 1.51 | 0.036 | 0.005 | 11.42 | 17.35 | 2.14 |  | 0.014 |  | 66.807 | [15 empty] | Solution Annealed | Solution Annealed |  |  |  |  | 35.5658 |  |  |  |  | 15 | 0.15 |  | 4 | 3.75 |  | 0.0375 | 23 | 0.00045 | 230.1247496
21 | SS316-B | SS316 | 0.058 | 0.66 | 1.51 | 0.036 | 0.005 | 11.42 | 17.35 | 2.14 |  | 0.014 |  | 66.807 | [15 empty] | Solution Annealed | Solution Annealed |  |  |  |  | 33.7176 |  |  |  |  | 15 | 0.15 |  | 4 | 3.75 |  | 0.0375 | 23 | 0.00045 | 233.8030513
21 | SS316-B | SS316 | 0.058 | 0.66 | 1.51 | 0.036 | 0.005 | 11.42 | 17.35 | 2.14 |  | 0.014 |  | 66.807 | [15 empty] | Solution Annealed | Solution Annealed |  |  |  |  | 62.96354 |  |  |  |  | 15 | 0.15 |  | 4 | 3.75 |  | 0.0375 | 23 | 0.00045 | 193.4228591
21 | SS316-B | SS316 | 0.058 | 0.66 | 1.51 | 0.036 | 0.005 | 11.42 | 17.35 | 2.14 |  | 0.014 |  | 66.807 | [15 empty] | Solution Annealed | Solution Annealed |  |  |  |  | 76.02149 |  |  |  |  | 15 | 0.15 |  | 4 | 3.75 |  | 0.0375 | 23 | 0.00045 | 181.2450596
21 | SS316-B | SS316 | 0.058 | 0.66 | 1.51 | 0.036 | 0.005 | 11.42 | 17.35 | 2.14 |  | 0.014 |  | 66.807 | [15 empty] | Solution Annealed | Solution Annealed |  |  |  |  | 122.7956 |  |  |  |  | 15 | 1 |  | 4 | 3.75 |  | 0.25 | 23 | 0.00045 |  | 561.4383
21 | SS316-B | SS316 | 0.058 | 0.66 | 1.51 | 0.036 | 0.005 | 11.42 | 17.35 | 2.14 |  | 0.014 |  | 66.807 | [15 empty] | Solution Annealed | Solution Annealed |  |  |  |  | 114.6965 |  |  |  |  | 15 | 1 |  | 4 | 3.75 |  | 0.25 | 23 | 0.00045 |  | 561.492
21 | SS316-B | SS316 | 0.058 | 0.66 | 1.51 | 0.036 | 0.005 | 11.42 | 17.35 | 2.14 |  | 0.014 |  | 66.807 | [15 empty] | Solution Annealed | Solution Annealed |  |  |  |  | 93.73502 |  |  |  |  | 15 | 1 |  | 4 | 3.75 |  | 0.25 | 23 | 0.00045 |  | 574.67
21 | SS316-B | SS316 | 0.058 | 0.66 | 1.51 | 0.036 | 0.005 | 11.42 | 17.35 | 2.14 |  | 0.014 |  | 66.807 | [15 empty] | Solution Annealed | Solution Annealed |  |  |  |  | 75.9095 |  |  |  |  | 15 | 1 |  | 4 | 3.75 |  | 0.25 | 23 | 0.00045 |  | 555.3548
21 | SS316-B | SS316 | 0.058 | 0.66 | 1.51 | 0.036 | 0.005 | 11.42 | 17.35 | 2.14 |  | 0.014 |  | 66.807 | [15 empty] | Solution Annealed | Solution Annealed |  |  |  |  | 45.86644 |  |  |  |  | 15 | 1 |  | 4 | 3.75 |  | 0.25 | 23 | 0.00045 |  | 570.5525
21 | SS316-B | SS316 | 0.058 | 0.66 | 1.51 | 0.036 | 0.005 | 11.42 | 17.35 | 2.14 |  | 0.014 |  | 66.807 | [15 empty] | Solution Annealed | Solution Annealed |  |  |  |  | 46.03167 |  |  |  |  | 15 | 1 |  | 4 | 3.75 |  | 0.25 | 23 | 0.00045 |  | 586.8081
21 | SS316-B | SS316 | 0.058 | 0.66 | 1.51 | 0.036 | 0.005 | 11.42 | 17.35 | 2.14 |  | 0.014 |  | 66.807 | [15 empty] | Solution Annealed | Solution Annealed |  |  |  |  | 98.64943 |  |  |  |  | 15 | 0.5 |  | 4 | 3.75 |  | 0.125 | 23 | 0.00045 |  | 558.3652
21 | SS316-B | SS316 | 0.058 | 0.66 | 1.51 | 0.036 | 0.005 | 11.42 | 17.35 | 2.14 |  | 0.014 |  | 66.807 | [15 empty] | Solution Annealed | Solution Annealed |  |  |  |  | 157.0157 |  |  |  |  | 15 | 0.5 |  | 4 | 3.75 |  | 0.125 | 23 | 0.00045 |  | 553.1293
21 | SS316-B | SS316 | 0.058 | 0.66 | 1.51 | 0.036 | 0.005 | 11.42 | 17.35 | 2.14 |  | 0.014 |  | 66.807 | [15 empty] | Solution Annealed | Solution Annealed |  |  |  |  | 89.16175 |  |  |  |  | 15 | 0.5 |  | 4 | 3.75 |  | 0.125 | 23 | 0.00045 |  | 551.9507
21 | SS316-B | SS316 | 0.058 | 0.66 | 1.51 | 0.036 | 0.005 | 11.42 | 17.35 | 2.14 |  | 0.014 |  | 66.807 | [15 empty] | Solution Annealed | Solution Annealed |  |  |  |  | 82.13623 |  |  |  |  | 15 | 0.5 |  | 4 | 3.75 |  | 0.125 | 23 | 0.00045 |  | 553.6527
21 | SS316-B | SS316 | 0.058 | 0.66 | 1.51 | 0.036 | 0.005 | 11.42 | 17.35 | 2.14 |  | 0.014 |  | 66.807 | [15 empty] | Solution Annealed | Solution Annealed |  |  |  |  | 52.9101 |  |  |  |  | 15 | 0.5 |  | 4 | 3.75 |  | 0.125 | 23 | 0.00045 |  | 573.63
21 | SS316-B | SS316 | 0.058 | 0.66 | 1.51 | 0.036 | 0.005 | 11.42 | 17.35 | 2.14 |  | 0.014 |  | 66.807 | [15 empty] | Solution Annealed | Solution Annealed |  |  |  |  | 49.65468 |  |  |  |  | 15 | 0.5 |  | 4 | 3.75 |  | 0.125 | 23 | 0.00045 |  | 580.2101
21 | SS316-B | SS316 | 0.058 | 0.66 | 1.51 | 0.036 | 0.005 | 11.42 | 17.35 | 2.14 |  | 0.014 |  | 66.807 | [15 empty] | Solution Annealed | Solution Annealed |  |  |  |  | 86.17764 |  |  |  |  | 15 | 0.3 |  | 4 | 3.75 |  | 0.075 | 23 | 0.00045 |  | 586.1281528
21 | SS316-B | SS316 | 0.058 | 0.66 | 1.51 | 0.036 | 0.005 | 11.42 | 17.35 | 2.14 |  | 0.014 |  | 66.807 | [15 empty] | Solution Annealed | Solution Annealed |  |  |  |  | 76.61378 |  |  |  |  | 15 | 0.3 |  | 4 | 3.75 |  | 0.075 | 23 | 0.00045 |  | 581.3619559
21 | SS316-B | SS316 | 0.058 | 0.66 | 1.51 | 0.036 | 0.005 | 11.42 | 17.35 | 2.14 |  | 0.014 |  | 66.807 | [15 empty] | Solution Annealed | Solution Annealed |  |  |  |  | 71.30246 |  |  |  |  | 15 | 0.3 |  | 4 | 3.75 |  | 0.075 | 23 | 0.00045 |  | 570.0514642
21 | SS316-B | SS316 | 0.058 | 0.66 | 1.51 | 0.036 | 0.005 | 11.42 | 17.35 | 2.14 |  | 0.014 |  | 66.807 | [15 empty] | Solution Annealed | Solution Annealed |  |  |  |  | 42.06826 |  |  |  |  | 15 | 0.3 |  | 4 | 3.75 |  | 0.075 | 23 | 0.00045 |  | 582.0463558
21 | SS316-B | SS316 | 0.058 | 0.66 | 1.51 | 0.036 | 0.005 | 11.42 | 17.35 | 2.14 |  | 0.014 |  | 66.807 | [15 empty] | Solution Annealed | Solution Annealed |  |  |  |  | 37.37689 |  |  |  |  | 15 | 0.3 |  | 4 | 3.75 |  | 0.075 | 23 | 0.00045 |  | 603.3455079
21 | SS316-B | SS316 | 0.058 | 0.66 | 1.51 | 0.036 | 0.005 | 11.42 | 17.35 | 2.14 |  | 0.014 |  | 66.807 | [15 empty] | Solution Annealed | Solution Annealed |  |  |  |  | 90.47881 |  |  |  |  | 15 | 0.3 |  | 4 | 3.75 |  | 0.075 | 23 | 0.00045 |  | 516.1650343
21 | SS316-B | SS316 | 0.058 | 0.66 | 1.51 | 0.036 | 0.005 | 11.42 | 17.35 | 2.14 |  | 0.014 |  | 66.807 | [15 empty] | Solution Annealed | Solution Annealed |  |  |  |  | 88.25763 |  |  |  |  | 15 | 0.3 |  | 4 | 3.75 |  | 0.075 | 23 | 0.00045 |  | 478.7891936
21 | SS316-B | SS316 | 0.058 | 0.66 | 1.51 | 0.036 | 0.005 | 11.42 | 17.35 | 2.14 |  | 0.014 |  | 66.807 | [15 empty] | Solution Annealed | Solution Annealed |  |  |  |  | 74.17988 |  |  |  |  | 15 | 0.15 |  | 4 | 3.75 |  | 0.0375 | 23 | 0.00045 |  | 457.8165853
21 | SS316-B | SS316 | 0.058 | 0.66 | 1.51 | 0.036 | 0.005 | 11.42 | 17.35 | 2.14 |  | 0.014 |  | 66.807 | [15 empty] | Solution Annealed | Solution Annealed |  |  |  |  | 60.94312 |  |  |  |  | 15 | 0.15 |  | 4 | 3.75 |  | 0.0375 | 23 | 0.00045 |  | 516.5586761
21 | SS316-B | SS316 | 0.058 | 0.66 | 1.51 | 0.036 | 0.005 | 11.42 | 17.35 | 2.14 |  | 0.014 |  | 66.807 | [15 empty] | Solution Annealed | Solution Annealed |  |  |  |  | 59.25096 |  |  |  |  | 15 | 0.15 |  | 4 | 3.75 |  | 0.0375 | 23 | 0.00045 |  | 557.2402132
21 | SS316-B | SS316 | 0.058 | 0.66 | 1.51 | 0.036 | 0.005 | 11.42 | 17.35 | 2.14 |  | 0.014 |  | 66.807 | [15 empty] | Solution Annealed | Solution Annealed |  |  |  |  | 56.05148 |  |  |  |  | 15 | 0.15 |  | 4 | 3.75 |  | 0.0375 | 23 | 0.00045 |  | 547.5467841
21 | SS316-B | SS316 | 0.058 | 0.66 | 1.51 | 0.036 | 0.005 | 11.42 | 17.35 | 2.14 |  | 0.014 |  | 66.807 | [15 empty] | Solution Annealed | Solution Annealed |  |  |  |  | 35.4265 |  |  |  |  | 15 | 0.15 |  | 4 | 3.75 |  | 0.0375 | 23 | 0.00045 |  | 582.2834355
21 | SS316-B | SS316 | 0.058 | 0.66 | 1.51 | 0.036 | 0.005 | 11.42 | 17.35 | 2.14 |  | 0.014 |  | 66.807 | [15 empty] | Solution Annealed | Solution Annealed |  |  |  |  | 34.56267 |  |  |  |  | 15 | 0.15 |  | 4 | 3.75 |  | 0.0375 | 23 | 0.00045 |  | 587.1972481
21 | SS316-B | SS316 | 0.058 | 0.66 | 1.51 | 0.036 | 0.005 | 11.42 | 17.35 | 2.14 |  | 0.014 |  | 66.807 | [15 empty] | Solution Annealed | Solution Annealed |  |  |  |  | 33.42521 |  |  |  |  | 15 | 0.15 |  | 4 | 3.75 |  | 0.0375 | 23 | 0.00045 |  | 590.4984713
21 | SS316-C | SS316 | 0.055 | 0.53 | 1.88 | 0.024 | 0.009 | 15.8 | 15.27 | 2.66 |  | 0.0039 | 0.24 | 63.4728 |  | 0.0032 | [8 empty] | 0.048 | 0.0041 |  |  |  | Solution Annealed | Solution Annealed |  |  |  |  | 159.5243 |  |  |  |  | 15 | 0.5 |  | 4 | 3.75 |  | 0.125 | 23 | 0.00045 | 169.6229
21 | SS316-C | SS316 | 0.055 | 0.53 | 1.88 | 0.024 | 0.009 | 15.8 | 15.27 | 2.66 |  | 0.0039 | 0.24 | 63.4728 |  | 0.0032 | [8 empty] | 0.048 | 0.0041 |  |  |  | Solution Annealed | Solution Annealed |  |  |  |  | 112.3662 |  |  |  |  | 15 | 0.5 |  | 4 | 3.75 |  | 0.125 | 23 | 0.00045 | 167.2573
21 | SS316-C | SS316 | 0.055 | 0.53 | 1.88 | 0.024 | 0.009 | 15.8 | 15.27 | 2.66 |  | 0.0039 | 0.24 | 63.4728 |  | 0.0032 | [8 empty] | 0.048 | 0.0041 |  |  |  | Solution Annealed | Solution Annealed |  |  |  |  | 107.1301 |  |  |  |  | 15 | 0.5 |  | 4 | 3.75 |  | 0.125 | 23 | 0.00045 | 172.7343
21 | SS316-C | SS316 | 0.055 | 0.53 | 1.88 | 0.024 | 0.009 | 15.8 | 15.27 | 2.66 |  | 0.0039 | 0.24 | 63.4728 |  | 0.0032 | [8 empty] | 0.048 | 0.0041 |  |  |  | Solution Annealed | Solution Annealed |  |  |  |  | 80.97161 |  |  |  |  | 15 | 0.5 |  | 4 | 3.75 |  | 0.125 | 23 | 0.00045 | 192.5962
21 | SS316-C | SS316 | 0.055 | 0.53 | 1.88 | 0.024 | 0.009 | 15.8 | 15.27 | 2.66 |  | 0.0039 | 0.24 | 63.4728 |  | 0.0032 | [8 empty] | 0.048 | 0.0041 |  |  |  | Solution Annealed | Solution Annealed |  |  |  |  | 59.98092 |  |  |  |  | 15 | 0.5 |  | 4 | 3.75 |  | 0.125 | 23 | 0.00045 | 189.7527
21 | SS316-C | SS316 | 0.055 | 0.53 | 1.88 | 0.024 | 0.009 | 15.8 | 15.27 | 2.66 |  | 0.0039 | 0.24 | 63.4728 |  | 0.0032 | [8 empty] | 0.048 | 0.0041 |  |  |  | Solution Annealed | Solution Annealed |  |  |  |  | 164.1123 |  |  |  |  | 15 | 1 |  | 4 | 3.75 |  | 0.25 | 23 | 0.00045 | 184.2448309
21 | SS316-C | SS316 | 0.055 | 0.53 | 1.88 | 0.024 | 0.009 | 15.8 | 15.27 | 2.66 |  | 0.0039 | 0.24 | 63.4728 |  | 0.0032 | [8 empty] | 0.048 | 0.0041 |  |  |  | Solution Annealed | Solution Annealed |  |  |  |  | 110.7732 |  |  |  |  | 15 | 1 |  | 4 | 3.75 |  | 0.25 | 23 | 0.00045 | 183.0051159
21 | SS316-C | SS316 | 0.055 | 0.53 | 1.88 | 0.024 | 0.009 | 15.8 | 15.27 | 2.66 |  | 0.0039 | 0.24 | 63.4728 |  | 0.0032 | [8 empty] | 0.048 | 0.0041 |  |  |  | Solution Annealed | Solution Annealed |  |  |  |  | 36.04709 |  |  |  |  | 15 | 1 |  | 4 | 3.75 |  | 0.25 | 23 | 0.00045 | 197.6614969
21 | SS316-C | SS316 | 0.055 | 0.53 | 1.88 | 0.024 | 0.009 | 15.8 | 15.27 | 2.66 |  | 0.0039 | 0.24 | 63.4728 |  | 0.0032 | [8 empty] | 0.048 | 0.0041 |  |  |  | Solution Annealed | Solution Annealed |  |  |  |  | 46.57789 |  |  |  |  | 15 | 0.3 |  | 4 | 3.75 |  | 0.075 | 23 | 0.00045 | 198.8307485
21 | SS316-C | SS316 | 0.055 | 0.53 | 1.88 | 0.024 | 0.009 | 15.8 | 15.27 | 2.66 |  | 0.0039 | 0.24 | 63.4728 |  | 0.0032 | [8 empty] | 0.048 | 0.0041 |  |  |  | Solution Annealed | Solution Annealed |  |  |  |  | 42.08656 |  |  |  |  | 15 | 0.3 |  | 4 | 3.75 |  | 0.075 | 23 | 0.00045 | 212.5674356
21 | SS316-C | SS316 | 0.055 | 0.53 | 1.88 | 0.024 | 0.009 | 15.8 | 15.27 | 2.66 |  | 0.0039 | 0.24 | 63.4728 |  | 0.0032 | [8 empty] | 0.048 | 0.0041 |  |  |  | Solution Annealed | Solution Annealed |  |  |  |  | 51.43788 |  |  |  |  | 15 | 0.3 |  | 4 | 3.75 |  | 0.075 | 23 | 0.00045 | 182.9361206
21 | SS316-C | SS316 | 0.055 | 0.53 | 1.88 | 0.024 | 0.009 | 15.8 | 15.27 | 2.66 |  | 0.0039 | 0.24 | 63.4728 |  | 0.0032 | [8 empty] | 0.048 | 0.0041 |  |  |  | Solution Annealed | Solution Annealed |  |  |  |  | 29.69988 |  |  |  |  | 15 | 0.2 |  | 4 | 3.75 |  | 0.05 | 23 | 0.00045 | 199.1338877
21 | SS316-C | SS316 | 0.055 | 0.53 | 1.88 | 0.024 | 0.009 | 15.8 | 15.27 | 2.66 |  | 0.0039 | 0.24 | 63.4728 |  | 0.0032 | [8 empty] | 0.048 | 0.0041 |  |  |  | Solution Annealed | Solution Annealed |  |  |  |  | 33.0125 |  |  |  |  | 15 | 0.2 |  | 4 | 3.75 |  | 0.05 | 23 | 0.00045 | 190.7803084
21 | SS316-C | SS316 | 0.055 | 0.53 | 1.88 | 0.024 | 0.009 | 15.8 | 15.27 | 2.66 |  | 0.0039 | 0.24 | 63.4728 |  | 0.0032 | [8 empty] | 0.048 | 0.0041 |  |  |  | Solution Annealed | Solution Annealed |  |  |  |  | 66.30005 |  |  |  |  | 15 | 0.2 |  | 4 | 3.75 |  | 0.05 | 23 | 0.00045 | 171.1635998
21 | SS316-C | SS316 | 0.055 | 0.53 | 1.88 | 0.024 | 0.009 | 15.8 | 15.27 | 2.66 |  | 0.0039 | 0.24 | 63.4728 |  | 0.0032 | [8 empty] | 0.048 | 0.0041 |  |  |  | Solution Annealed | Solution Annealed |  |  |  |  | 42.31283 |  |  |  |  | 15 | 0.15 |  | 4 | 3.75 |  | 0.0375 | 23 | 0.00045 | 195.7406361
21 | SS316-C | SS316 | 0.055 | 0.53 | 1.88 | 0.024 | 0.009 | 15.8 | 15.27 | 2.66 |  | 0.0039 | 0.24 | 63.4728 |  | 0.0032 | [8 empty] | 0.048 | 0.0041 |  |  |  | Solution Annealed | Solution Annealed |  |  |  |  | 38.51136 |  |  |  |  | 15 | 0.15 |  | 4 | 3.75 |  | 0.0375 | 23 | 0.00045 | 201.8775552
21 | SS316-C | SS316 | 0.055 | 0.53 | 1.88 | 0.024 | 0.009 | 15.8 | 15.27 | 2.66 |  | 0.0039 | 0.24 | 63.4728 |  | 0.0032 | [8 empty] | 0.048 | 0.0041 |  |  |  | Solution Annealed | Solution Annealed |  |  |  |  | 32.30897 |  |  |  |  | 15 | 0.15 |  | 4 | 3.75 |  | 0.0375 | 23 | 0.00045 | 176.176041
21 | SS316-C | SS316 | 0.055 | 0.53 | 1.88 | 0.024 | 0.009 | 15.8 | 15.27 | 2.66 |  | 0.0039 | 0.24 | 63.4728 |  | 0.0032 | [8 empty] | 0.048 | 0.0041 |  |  |  | Solution Annealed | Solution Annealed |  |  |  |  | 39.44116 |  |  |  |  | 15 | 0.15 |  | 4 | 3.75 |  | 0.0375 | 23 | 0.00045 | 177.964049
21 | SS316-C | SS316 | 0.055 | 0.53 | 1.88 | 0.024 | 0.009 | 15.8 | 15.27 | 2.66 |  | 0.0039 | 0.24 | 63.4728 |  | 0.0032 | [8 empty] | 0.048 | 0.0041 |  |  |  | Solution Annealed | Solution Annealed |  |  |  |  | 39.28867 |  |  |  |  | 15 | 0.15 |  | 4 | 3.75 |  | 0.0375 | 23 | 0.00045 | 169.2911825
21 | SS316-C | SS316 | 0.055 | 0.53 | 1.88 | 0.024 | 0.009 | 15.8 | 15.27 | 2.66 |  | 0.0039 | 0.24 | 63.4728 |  | 0.0032 | [8 empty] | 0.048 | 0.0041 |  |  |  | Solution Annealed | Solution Annealed |  |  |  |  | 52.43763 |  |  |  |  | 15 | 0.15 |  | 4 | 3.75 |  | 0.0375 | 23 | 0.00045 | 191.5854992
21 | SS316-C | SS316 | 0.055 | 0.53 | 1.88 | 0.024 | 0.009 | 15.8 | 15.27 | 2.66 |  | 0.0039 | 0.24 | 63.4728 |  | 0.0032 | [8 empty] | 0.048 | 0.0041 |  |  |  | Solution Annealed | Solution Annealed |  |  |  |  | 83.38232 |  |  |  |  | 15 | 0.15 |  | 4 | 3.75 |  | 0.0375 | 23 | 0.00045 | 162.7219413
21 | SS316-C | SS316 | 0.055 | 0.53 | 1.88 | 0.024 | 0.009 | 15.8 | 15.27 | 2.66 |  | 0.0039 | 0.24 | 63.4728 |  | 0.0032 | [8 empty] | 0.048 | 0.0041 |  |  |  | Solution Annealed | Solution Annealed |  |  |  |  | 167.9749 |  |  |  |  | 15 | 1 |  | 4 | 3.75 |  | 0.25 | 23 | 0.00045 |  | 534.5255619
21 | SS316-C | SS316 | 0.055 | 0.53 | 1.88 | 0.024 | 0.009 | 15.8 | 15.27 | 2.66 |  | 0.0039 | 0.24 | 63.4728 |  | 0.0032 | [8 empty] | 0.048 | 0.0041 |  |  |  | Solution Annealed | Solution Annealed |  |  |  |  | 110.004 |  |  |  |  | 15 | 1 |  | 4 | 3.75 |  | 0.25 | 23 | 0.00045 |  | 544.2142496
21 | SS316-C | SS316 | 0.055 | 0.53 | 1.88 | 0.024 | 0.009 | 15.8 | 15.27 | 2.66 |  | 0.0039 | 0.24 | 63.4728 |  | 0.0032 | [8 empty] | 0.048 | 0.0041 |  |  |  | Solution Annealed | Solution Annealed |  |  |  |  | 99.54744 |  |  |  |  | 15 | 1 |  | 4 | 3.75 |  | 0.25 | 23 | 0.00045 |  | 538.1286113
21 | SS316-C | SS316 | 0.055 | 0.53 | 1.88 | 0.024 | 0.009 | 15.8 | 15.27 | 2.66 |  | 0.0039 | 0.24 | 63.4728 |  | 0.0032 | [8 empty] | 0.048 | 0.0041 |  |  |  | Solution Annealed | Solution Annealed |  |  |  |  | 36.22557 |  |  |  |  | 15 | 1 |  | 4 | 3.75 |  | 0.25 | 23 | 0.00045 |  | 524.265659
21 | SS316-C | SS316 | 0.055 | 0.53 | 1.88 | 0.024 | 0.009 | 15.8 | 15.27 | 2.66 |  | 0.0039 | 0.24 | 63.4728 |  | 0.0032 | [8 empty] | 0.048 | 0.0041 |  |  |  | Solution Annealed | Solution Annealed |  |  |  |  | 157.1957 |  |  |  |  | 15 | 0.5 |  | 4 | 3.75 |  | 0.125 | 23 | 0.00045 |  | 513.6102994
21 | SS316-C | SS316 | 0.055 | 0.53 | 1.88 | 0.024 | 0.009 | 15.8 | 15.27 | 2.66 |  | 0.0039 | 0.24 | 63.4728 |  | 0.0032 | [8 empty] | 0.048 | 0.0041 |  |  |  | Solution Annealed | Solution Annealed |  |  |  |  | 119.3152 |  |  |  |  | 15 | 0.5 |  | 4 | 3.75 |  | 0.125 | 23 | 0.00045 |  | 516.2466771
21 | SS316-C | SS316 | 0.055 | 0.53 | 1.88 | 0.024 | 0.009 | 15.8 | 15.27 | 2.66 |  | 0.0039 | 0.24 | 63.4728 |  | 0.0032 | [8 empty] | 0.048 | 0.0041 |  |  |  | Solution Annealed | Solution Annealed |  |  |  |  | 79.66648 |  |  |  |  | 15 | 0.5 |  | 4 | 3.75 |  | 0.125 | 23 | 0.00045 |  | 529.3846255
21 | SS316-C | SS316 | 0.055 | 0.53 | 1.88 | 0.024 | 0.009 | 15.8 | 15.27 | 2.66 |  | 0.0039 | 0.24 | 63.4728 |  | 0.0032 | [8 empty] | 0.048 | 0.0041 |  |  |  | Solution Annealed | Solution Annealed |  |  |  |  | 62.59375 |  |  |  |  | 15 | 0.5 |  | 4 | 3.75 |  | 0.125 | 23 | 0.00045 |  | 528.9891689
21 | SS316-C | SS316 | 0.055 | 0.53 | 1.88 | 0.024 | 0.009 | 15.8 | 15.27 | 2.66 |  | 0.0039 | 0.24 | 63.4728 |  | 0.0032 | [8 empty] | 0.048 | 0.0041 |  |  |  | Solution Annealed | Solution Annealed |  |  |  |  | 127.816 |  |  |  |  | 15 | 0.3 |  | 4 | 3.75 |  | 0.075 | 23 | 0.00045 |  | 527.3634027
21 | SS316-C | SS316 | 0.055 | 0.53 | 1.88 | 0.024 | 0.009 | 15.8 | 15.27 | 2.66 |  | 0.0039 | 0.24 | 63.4728 |  | 0.0032 | [8 empty] | 0.048 | 0.0041 |  |  |  | Solution Annealed | Solution Annealed |  |  |  |  | 51.94286 |  |  |  |  | 15 | 0.3 |  | 4 | 3.75 |  | 0.075 | 23 | 0.00045 |  | 502.4056946
21 | SS316-C | SS316 | 0.055 | 0.53 | 1.88 | 0.024 | 0.009 | 15.8 | 15.27 | 2.66 |  | 0.0039 | 0.24 | 63.4728 |  | 0.0032 | [8 empty] | 0.048 | 0.0041 |  |  |  | Solution Annealed | Solution Annealed |  |  |  |  | 47.33772 |  |  |  |  | 15 | 0.3 |  | 4 | 3.75 |  | 0.075 | 23 | 0.00045 |  | 543.6210647
21 | SS316-C | SS316 | 0.055 | 0.53 | 1.88 | 0.024 | 0.009 | 15.8 | 15.27 | 2.66 |  | 0.0039 | 0.24 | 63.4728 |  | 0.0032 | [8 empty] | 0.048 | 0.0041 |  |  |  | Solution Annealed | Solution Annealed |  |  |  |  | 42.84763 |  |  |  |  | 15 | 0.3 |  | 4 | 3.75 |  | 0.075 | 23 | 0.00045 |  | 549.1354878
21 | SS316-C | SS316 | 0.055 | 0.53 | 1.88 | 0.024 | 0.009 | 15.8 | 15.27 | 2.66 |  | 0.0039 | 0.24 | 63.4728 |  | 0.0032 | [8 empty] | 0.048 | 0.0041 |  |  |  | Solution Annealed | Solution Annealed |  |  |  |  | 53.5177 |  |  |  |  | 15 | 0.15 |  | 4 | 3.75 |  | 0.0375 | 23 | 0.00045 |  | 505.4814685
21 | SS316-C | SS316 | 0.055 | 0.53 | 1.88 | 0.024 | 0.009 | 15.8 | 15.27 | 2.66 |  | 0.0039 | 0.24 | 63.4728 |  | 0.0032 | [8 empty] | 0.048 | 0.0041 |  |  |  | Solution Annealed | Solution Annealed |  |  |  |  | 110.442 |  |  |  |  | 15 | 0.15 |  | 4 | 3.75 |  | 0.0375 | 23 | 0.00045 |  | 506.7996573
21 | SS316-C | SS316 | 0.055 | 0.53 | 1.88 | 0.024 | 0.009 | 15.8 | 15.27 | 2.66 |  | 0.0039 | 0.24 | 63.4728 |  | 0.0032 | [8 empty] | 0.048 | 0.0041 |  |  |  | Solution Annealed | Solution Annealed |  |  |  |  | 84.56722 |  |  |  |  | 15 | 0.15 |  | 4 | 3.75 |  | 0.0375 | 23 | 0.00045 |  | 507.9640574
21 | SS316-C | SS316 | 0.055 | 0.53 | 1.88 | 0.024 | 0.009 | 15.8 | 15.27 | 2.66 |  | 0.0039 | 0.24 | 63.4728 |  | 0.0032 | [8 empty] | 0.048 | 0.0041 |  |  |  | Solution Annealed | Solution Annealed |  |  |  |  | 75.08851 |  |  |  |  | 15 | 0.15 |  | 4 | 3.75 |  | 0.0375 | 23 | 0.00045 |  | 511.7868049
21 | SS316-C | SS316 | 0.055 | 0.53 | 1.88 | 0.024 | 0.009 | 15.8 | 15.27 | 2.66 |  | 0.0039 | 0.24 | 63.4728 |  | 0.0032 | [8 empty] | 0.048 | 0.0041 |  |  |  | Solution Annealed | Solution Annealed |  |  |  |  | 39.08667 |  |  |  |  | 15 | 0.15 |  | 4 | 3.75 |  | 0.0375 | 23 | 0.00045 |  | 548.1248764
21 | SS316-C | SS316 | 0.055 | 0.53 | 1.88 | 0.024 | 0.009 | 15.8 | 15.27 | 2.66 |  | 0.0039 | 0.24 | 63.4728 |  | 0.0032 | [8 empty] | 0.048 | 0.0041 |  |  |  | Solution Annealed | Solution Annealed |  |  |  |  | 37.5074 |  |  |  |  | 15 | 0.15 |  | 4 | 3.75 |  | 0.0375 | 23 | 0.00045 |  | 548.410484
21 | SS316-C | SS316 | 0.055 | 0.53 | 1.88 | 0.024 | 0.009 | 15.8 | 15.27 | 2.66 |  | 0.0039 | 0.24 | 63.4728 |  | 0.0032 | [8 empty] | 0.048 | 0.0041 |  |  |  | Solution Annealed | Solution Annealed |  |  |  |  | 31.96717 |  |  |  |  | 15 | 0.15 |  | 4 | 3.75 |  | 0.0375 | 23 | 0.00045 |  | 551.2006503
21 | SS316-C | SS316 | 0.055 | 0.53 | 1.88 | 0.024 | 0.009 | 15.8 | 15.27 | 2.66 |  | 0.0039 | 0.24 | 63.4728 |  | 0.0032 | [8 empty] | 0.048 | 0.0041 |  |  |  | Solution Annealed | Solution Annealed |  |  |  |  | 32.85498 |  |  |  |  | 15 | 0.15 |  | 4 | 3.75 |  | 0.0375 | 23 | 0.00045 |  | 463.1895775
21 | SS316-C | SS316 | 0.055 | 0.53 | 1.88 | 0.024 | 0.009 | 15.8 | 15.27 | 2.66 |  | 0.0039 | 0.24 | 63.4728 |  | 0.0032 | [8 empty] | 0.048 | 0.0041 |  |  |  | Solution Annealed | Solution Annealed |  |  |  |  | 39.64052 |  |  |  |  | 15 | 0.15 |  | 4 | 3.75 |  | 0.0375 | 23 | 0.00045 |  | 458.5978865
21 | SS316-C | SS316 | 0.055 | 0.53 | 1.88 | 0.024 | 0.009 | 15.8 | 15.27 | 2.66 |  | 0.0039 | 0.24 | 63.4728 |  | 0.0032 | [8 empty] | 0.048 | 0.0041 |  |  |  | Solution Annealed | Solution Annealed |  |  |  |  | 41.36259 |  |  |  |  | 15 | 0.15 |  | 4 | 3.75 |  | 0.0375 | 23 | 0.00045 |  | 463.1895775
21 | SS316-C | SS316 | 0.055 | 0.53 | 1.88 | 0.024 | 0.009 | 15.8 | 15.27 | 2.66 |  | 0.0039 | 0.24 | 63.4728 |  | 0.0032 | [8 empty] | 0.048 | 0.0041 |  |  |  | Solution Annealed | Solution Annealed |  |  |  |  | 33.19787 |  |  |  |  | 15 | 0.2 |  | 4 | 3.75 |  | 0.05 | 23 | 0.00045 |  | 537.9089132
21 | SS316-C | SS316 | 0.055 | 0.53 | 1.88 | 0.024 | 0.009 | 15.8 | 15.27 | 2.66 |  | 0.0039 | 0.24 | 63.4728 |  | 0.0032 | [8 empty] | 0.048 | 0.0041 |  |  |  | Solution Annealed | Solution Annealed |  |  |  |  | 29.59525 |  |  |  |  | 15 | 0.2 |  | 4 | 3.75 |  | 0.05 | 23 | 0.00045 |  | 535.5361733
21 | SS316-C | SS316 | 0.055 | 0.53 | 1.88 | 0.024 | 0.009 | 15.8 | 15.27 | 2.66 |  | 0.0039 | 0.24 | 63.4728 |  | 0.0032 | [8 empty] | 0.048 | 0.0041 |  |  |  | Solution Annealed | Solution Annealed |  |  |  |  | 66.55818 |  |  |  |  | 15 | 0.2 |  | 4 | 3.75 |  | 0.05 | 23 | 0.00045 |  | 515.6534921
21 | SS316-A | SS316 | 0.05 | 0.6 | 10.6 | 0.031 | 0.005 | 10.41 | 16.86 | 2.23 |  | 0.0658 |  | 58.8682 |  |  | 0.28 | [12 empty] | Solution Annealed | Solution Annealed |  |  |  |  | 31.70072 |  |  |  |  | 15 | 0.35 |  | 4 | 3.75 |  | 0.0875 | 23 | 0.00045 |  |  |  | 67.19121
21 | SS316-A | SS316 | 0.05 | 0.6 | 10.6 | 0.031 | 0.005 | 10.41 | 16.86 | 2.23 |  | 0.0658 |  | 58.8682 |  |  | 0.28 | [12 empty] | Solution Annealed | Solution Annealed |  |  |  |  | 27.94029 |  |  |  |  | 15 | 0.35 |  | 4 | 3.75 |  | 0.0875 | 23 | 0.00045 |  |  |  | 71.71886
21 | SS316-A | SS316 | 0.05 | 0.6 | 10.6 | 0.031 | 0.005 | 10.41 | 16.86 | 2.23 |  | 0.0658 |  | 58.8682 |  |  | 0.28 | [12 empty] | Solution Annealed | Solution Annealed |  |  |  |  | 33.07349 |  |  |  |  | 15 | 0.35 |  | 4 | 3.75 |  | 0.0875 | 23 | 0.00045 |  |  |  | 78.22679
21 | SS316-A | SS316 | 0.05 | 0.6 | 10.6 | 0.031 | 0.005 | 10.41 | 16.86 | 2.23 |  | 0.0658 |  | 58.8682 |  |  | 0.28 | [12 empty] | Solution Annealed | Solution Annealed |  |  |  |  | 33.72216 |  |  |  |  | 15 | 0.35 |  | 4 | 3.75 |  | 0.0875 | 23 | 0.00045 |  |  |  | 79.77898
21 | SS316-A | SS316 | 0.05 | 0.6 | 10.6 | 0.031 | 0.005 | 10.41 | 16.86 | 2.23 |  | 0.0658 |  | 58.8682 |  |  | 0.28 | [12 empty] | Solution Annealed | Solution Annealed |  |  |  |  | 52.22513 |  |  |  |  | 15 | 0.35 |  | 4 | 3.75 |  | 0.0875 | 23 | 0.00045 |  |  |  | 59.00836
21 | SS316-A | SS316 | 0.05 | 0.6 | 10.6 | 0.031 | 0.005 | 10.41 | 16.86 | 2.23 |  | 0.0658 |  | 58.8682 |  |  | 0.28 | [12 empty] | Solution Annealed | Solution Annealed |  |  |  |  | 61.40613 |  |  |  |  | 15 | 0.35 |  | 4 | 3.75 |  | 0.0875 | 23 | 0.00045 |  |  |  | 57.87688
21 | SS316-A | SS316 | 0.05 | 0.6 | 10.6 | 0.031 | 0.005 | 10.41 | 16.86 | 2.23 |  | 0.0658 |  | 58.8682 |  |  | 0.28 | [12 empty] | Solution Annealed | Solution Annealed |  |  |  |  | 77.50221 |  |  |  |  | 15 | 0.35 |  | 4 | 3.75 |  | 0.0875 | 23 | 0.00045 |  |  |  | 50.64781
21 | SS316-A | SS316 | 0.05 | 0.6 | 10.6 | 0.031 | 0.005 | 10.41 | 16.86 | 2.23 |  | 0.0658 |  | 58.8682 |  |  | 0.28 | [12 empty] | Solution Annealed | Solution Annealed |  |  |  |  | 78.39685 |  |  |  |  | 15 | 0.35 |  | 4 | 3.75 |  | 0.0875 | 23 | 0.00045 |  |  |  | 44.73384
21 | SS316-A | SS316 | 0.05 | 0.6 | 10.6 | 0.031 | 0.005 | 10.41 | 16.86 | 2.23 |  | 0.0658 |  | 58.8682 |  |  | 0.28 | [12 empty] | Solution Annealed | Solution Annealed |  |  |  |  | 87.02973 |  |  |  |  | 15 | 0.35 |  | 4 | 3.75 |  | 0.0875 | 23 | 0.00045 |  |  |  | 52.62513
21 | SS316-A | SS316 | 0.05 | 0.6 | 10.6 | 0.031 | 0.005 | 10.41 | 16.86 | 2.23 |  | 0.0658 |  | 58.8682 |  |  | 0.28 | [12 empty] | Solution Annealed | Solution Annealed |  |  |  |  | 77.88422 |  |  |  |  | 15 | 0.35 |  | 4 | 3.75 |  | 0.0875 | 23 | 0.00045 |  |  |  | 57.48895
21 | SS316-A | SS316 | 0.05 | 0.6 | 10.6 | 0.031 | 0.005 | 10.41 | 16.86 | 2.23 |  | 0.0658 |  | 58.8682 |  |  | 0.28 | [12 empty] | Solution Annealed | Solution Annealed |  |  |  |  | 121.9807 |  |  |  |  | 15 | 0.35 |  | 4 | 3.75 |  | 0.0875 | 23 | 0.00045 |  |  |  | 61.6378
21 | SS316-A | SS316 | 0.05 | 0.6 | 10.6 | 0.031 | 0.005 | 10.41 | 16.86 | 2.23 |  | 0.0658 |  | 58.8682 |  |  | 0.28 | [12 empty] | Solution Annealed | Solution Annealed |  |  |  |  | 14.6360699 |  |  |  |  | 15 | 0.2 |  | 4 | 3.75 |  | 0.05 | 23 | 0.00045 |  |  |  | 72.5585396
21 | SS316-A | SS316 | 0.05 | 0.6 | 10.6 | 0.031 | 0.005 | 10.41 | 16.86 | 2.23 |  | 0.0658 |  | 58.8682 |  |  | 0.28 | [12 empty] | Solution Annealed | Solution Annealed |  |  |  |  | 19.36359984 |  |  |  |  | 15 | 0.2 |  | 4 | 3.75 |  | 0.05 | 23 | 0.00045 |  |  |  | 69.73710478
21 | SS316-A | SS316 | 0.05 | 0.6 | 10.6 | 0.031 | 0.005 | 10.41 | 16.86 | 2.23 |  | 0.0658 |  | 58.8682 |  |  | 0.28 | [12 empty] | Solution Annealed | Solution Annealed |  |  |  |  | 20.60771261 |  |  |  |  | 15 | 0.2 |  | 4 | 3.75 |  | 0.05 | 23 | 0.00045 |  |  |  | 67.24296428
21 | SS316-A | SS316 | 0.05 | 0.6 | 10.6 | 0.031 | 0.005 | 10.41 | 16.86 | 2.23 |  | 0.0658 |  | 58.8682 |  |  | 0.28 | [12 empty] | Solution Annealed | Solution Annealed |  |  |  |  | 13.31506269 |  |  |  |  | 15 | 0.2 |  | 4 | 3.75 |  | 0.05 | 23 | 0.00045 |  |  |  | 66.9659471
21 | SS316-A | SS316 | 0.05 | 0.6 | 10.6 | 0.031 | 0.005 | 10.41 | 16.86 | 2.23 |  | 0.0658 |  | 58.8682 |  |  | 0.28 | [12 empty] | Solution Annealed | Solution Annealed |  |  |  |  | 12.63533546 |  |  |  |  | 15 | 0.2 |  | 4 | 3.75 |  | 0.05 | 23 | 0.00045 |  |  |  | 62.1479676
21 | SS316-A | SS316 | 0.05 | 0.6 | 10.6 | 0.031 | 0.005 | 10.41 | 16.86 | 2.23 |  | 0.0658 |  | 58.8682 |  |  | 0.28 | [12 empty] | Solution Annealed | Solution Annealed |  |  |  |  | 18.36249325 |  |  |  |  | 15 | 0.2 |  | 4 | 3.75 |  | 0.05 | 23 | 0.00045 |  |  |  | 64.45406173
21 | SS316-A | SS316 | 0.05 | 0.6 | 10.6 | 0.031 | 0.005 | 10.41 | 16.86 | 2.23 |  | 0.0658 |  | 58.8682 |  |  | 0.28 | [12 empty] | Solution Annealed | Solution Annealed |  |  |  |  | 16.09805028 |  |  |  |  | 15 | 0.2 |  | 4 | 3.75 |  | 0.05 | 23 | 0.00045 |  |  |  | 59.64347592
21 | SS316-A | SS316 | 0.05 | 0.6 | 10.6 | 0.031 | 0.005 | 10.41 | 16.86 | 2.23 |  | 0.0658 |  | 58.8682 |  |  | 0.28 | [12 empty] | Solution Annealed | Solution Annealed |  |  |  |  | 29.40079014 |  |  |  |  | 15 | 0.2 |  | 4 | 3.75 |  | 0.05 | 23 | 0.00045 |  |  |  | 58.64828429
21 | SS316-A | SS316 | 0.05 | 0.6 | 10.6 | 0.031 | 0.005 | 10.41 | 16.86 | 2.23 |  | 0.0658 |  | 58.8682 |  |  | 0.28 | [12 empty] | Solution Annealed | Solution Annealed |  |  |  |  | 46.79273742 |  |  |  |  | 15 | 0.2 |  | 4 | 3.75 |  | 0.05 | 23 | 0.00045 |  |  |  | 54.36807303
21 | SS316-A | SS316 | 0.05 | 0.6 | 10.6 | 0.031 | 0.005 | 10.41 | 16.86 | 2.23 |  | 0.0658 |  | 58.8682 |  |  | 0.28 | [12 empty] | Solution Annealed | Solution Annealed |  |  |  |  | 57.27108498 |  |  |  |  | 15 | 0.2 |  | 4 | 3.75 |  | 0.05 | 23 | 0.00045 |  |  |  | 56.34095788
21 | SS316-A | SS316 | 0.05 | 0.6 | 10.6 | 0.031 | 0.005 | 10.41 | 16.86 | 2.23 |  | 0.0658 |  | 58.8682 |  |  | 0.28 | [12 empty] | Solution Annealed | Solution Annealed |  |  |  |  | 51.465554 |  |  |  |  | 15 | 0.2 |  | 4 | 3.75 |  | 0.05 | 23 | 0.00045 |  |  |  | 45.79261665
21 | SS316-A | SS316 | 0.05 | 0.6 | 10.6 | 0.031 | 0.005 | 10.41 | 16.86 | 2.23 |  | 0.0658 |  | 58.8682 |  |  | 0.28 | [12 empty] | Solution Annealed | Solution Annealed |  |  |  |  | 30.5694872 |  |  |  |  | 15 | 0.2 |  | 4 | 3.75 |  | 0.05 | 23 | 0.00045 |  |  |  | 48.2229249
21 | SS316-A | SS316 | 0.05 | 0.6 | 10.6 | 0.031 | 0.005 | 10.41 | 16.86 | 2.23 |  | 0.0658 |  | 58.8682 |  |  | 0.28 | [12 empty] | Solution Annealed | Solution Annealed |  |  |  |  | 18.5848 |  |  |  |  | 15 | 0.1 |  | 4 | 3.75 |  | 0.025 | 23 | 0.00045 |  |  |  | 54.49968
21 | SS316-A | SS316 | 0.05 | 0.6 | 10.6 | 0.031 | 0.005 | 10.41 | 16.86 | 2.23 |  | 0.0658 |  | 58.8682 |  |  | 0.28 | [12 empty] | Solution Annealed | Solution Annealed |  |  |  |  | 18.85146 |  |  |  |  | 15 | 0.1 |  | 4 | 3.75 |  | 0.025 | 23 | 0.00045 |  |  |  | 49.21072
21 | SS316-A | SS316 | 0.05 | 0.6 | 10.6 | 0.031 | 0.005 | 10.41 | 16.86 | 2.23 |  | 0.0658 |  | 58.8682 |  |  | 0.28 | [12 empty] | Solution Annealed | Solution Annealed |  |  |  |  | 16.27895 |  |  |  |  | 15 | 0.1 |  | 4 | 3.75 |  | 0.025 | 23 | 0.00045 |  |  |  | 45.3347
21 | SS316-A | SS316 | 0.05 | 0.6 | 10.6 | 0.031 | 0.005 | 10.41 | 16.86 | 2.23 |  | 0.0658 |  | 58.8682 |  |  | 0.28 | [12 empty] | Solution Annealed | Solution Annealed |  |  |  |  | 17.78086 |  |  |  |  | 15 | 0.1 |  | 4 | 3.75 |  | 0.025 | 23 | 0.00045 |  |  |  | 36.61852
21 | SS316-A | SS316 | 0.05 | 0.6 | 10.6 | 0.031 | 0.005 | 10.41 | 16.86 | 2.23 |  | 0.0658 |  | 58.8682 |  |  | 0.28 | [12 empty] | Solution Annealed | Solution Annealed |  |  |  |  | 23.48583 |  |  |  |  | 15 | 0.1 |  | 4 | 3.75 |  | 0.025 | 23 | 0.00045 |  |  |  | 36.5919
21 | SS316-A | SS316 | 0.05 | 0.6 | 10.6 | 0.031 | 0.005 | 10.41 | 16.86 | 2.23 |  | 0.0658 |  | 58.8682 |  |  | 0.28 | [12 empty] | Solution Annealed | Solution Annealed |  |  |  |  | 38.35406 |  |  |  |  | 15 | 0.1 |  | 4 | 3.75 |  | 0.025 | 23 | 0.00045 |  |  |  | 33.56763
21 | SS316-A | SS316 | 0.05 | 0.6 | 10.6 | 0.031 | 0.005 | 10.41 | 16.86 | 2.23 |  | 0.0658 |  | 58.8682 |  |  | 0.28 | [12 empty] | Solution Annealed | Solution Annealed |  |  |  |  | 50.39495 |  |  |  |  | 15 | 0.1 |  | 4 | 3.75 |  | 0.025 | 23 | 0.00045 |  |  |  | 33.20041
21 | SS316-A | SS316 | 0.05 | 0.6 | 10.6 | 0.031 | 0.005 | 10.41 | 16.86 | 2.23 |  | 0.0658 |  | 58.8682 |  |  | 0.28 | [12 empty] | Solution Annealed | Solution Annealed |  |  |  |  | 25.56839047 |  |  |  |  | 15 | 0.02 |  | 4 | 3.75 |  | 0.005 | 23 | 0.00045 |  |  |  | 22.27425194
21 | SS316-A | SS316 | 0.05 | 0.6 | 10.6 | 0.031 | 0.005 | 10.41 | 16.86 | 2.23 |  | 0.0658 |  | 58.8682 |  |  | 0.28 | [12 empty] | Solution Annealed | Solution Annealed |  |  |  |  | 20.4721615 |  |  |  |  | 15 | 0.02 |  | 4 | 3.75 |  | 0.005 | 23 | 0.00045 |  |  |  | 19.65417214
21 | SS316-B | SS316 | 0.058 | 0.66 | 1.51 | 0.036 | 0.005 | 11.42 | 17.35 | 2.14 |  | 0.014 |  | 66.807 | [15 empty] | Solution Annealed | Solution Annealed |  |  |  |  | 45.75629316 |  |  |  |  | 15 | 1 |  | 4 | 3.75 |  | 0.25 | 23 | 0.00045 |  |  |  | 75.46430369
21 | SS316-B | SS316 | 0.058 | 0.66 | 1.51 | 0.036 | 0.005 | 11.42 | 17.35 | 2.14 |  | 0.014 |  | 66.807 | [15 empty] | Solution Annealed | Solution Annealed |  |  |  |  | 76.78357796 |  |  |  |  | 15 | 1 |  | 4 | 3.75 |  | 0.25 | 23 | 0.00045 |  |  |  | 78.19278401
21 | SS316-B | SS316 | 0.058 | 0.66 | 1.51 | 0.036 | 0.005 | 11.42 | 17.35 | 2.14 |  | 0.014 |  | 66.807 | [15 empty] | Solution Annealed | Solution Annealed |  |  |  |  | 94.68412498 |  |  |  |  | 15 | 1 |  | 4 | 3.75 |  | 0.25 | 23 | 0.00045 |  |  |  | 68.24748562
21 | SS316-B | SS316 | 0.058 | 0.66 | 1.51 | 0.036 | 0.005 | 11.42 | 17.35 | 2.14 |  | 0.014 |  | 66.807 | [15 empty] | Solution Annealed | Solution Annealed |  |  |  |  | 118.0366823 |  |  |  |  | 15 | 1 |  | 4 | 3.75 |  | 0.25 | 23 | 0.00045 |  |  |  | 70.16988028
21 | SS316-B | SS316 | 0.058 | 0.66 | 1.51 | 0.036 | 0.005 | 11.42 | 17.35 | 2.14 |  | 0.014 |  | 66.807 | [15 empty] | Solution Annealed | Solution Annealed |  |  |  |  | 124.4375139 |  |  |  |  | 15 | 1 |  | 4 | 3.75 |  | 0.25 | 23 | 0.00045 |  |  |  | 76.91971321
21 | SS316-B | SS316 | 0.058 | 0.66 | 1.51 | 0.036 | 0.005 | 11.42 | 17.35 | 2.14 |  | 0.014 |  | 66.807 | [15 empty] | Solution Annealed | Solution Annealed |  |  |  |  | 47.37836522 |  |  |  |  | 15 | 1 |  | 4 | 3.75 |  | 0.25 | 23 | 0.00045 |  |  |  | 71.00484311
21 | SS316-B | SS316 | 0.058 | 0.66 | 1.51 | 0.036 | 0.005 | 11.42 | 17.35 | 2.14 |  | 0.014 |  | 66.807 | [15 empty] | Solution Annealed | Solution Annealed |  |  |  |  | 54.3534401 |  |  |  |  | 15 | 0.5 |  | 4 | 3.75 |  | 0.125 | 23 | 0.00045 |  |  |  | 68.51233055
21 | SS316-B | SS316 | 0.058 | 0.66 | 1.51 | 0.036 | 0.005 | 11.42 | 17.35 | 2.14 |  | 0.014 |  | 66.807 | [15 empty] | Solution Annealed | Solution Annealed |  |  |  |  | 99.31767365 |  |  |  |  | 15 | 0.5 |  | 4 | 3.75 |  | 0.125 | 23 | 0.00045 |  |  |  | 64.93568641
21 | SS316-B | SS316 | 0.058 | 0.66 | 1.51 | 0.036 | 0.005 | 11.42 | 17.35 | 2.14 |  | 0.014 |  | 66.807 | [15 empty] | Solution Annealed | Solution Annealed |  |  |  |  | 99.2863213 |  |  |  |  | 15 | 0.5 |  | 4 | 3.75 |  | 0.125 | 23 | 0.00045 |  |  |  | 61.80045048
21 | SS316-B | SS316 | 0.058 | 0.66 | 1.51 | 0.036 | 0.005 | 11.42 | 17.35 | 2.14 |  | 0.014 |  | 66.807 | [15 empty] | Solution Annealed | Solution Annealed |  |  |  |  | 160.5735832 |  |  |  |  | 15 | 0.5 |  | 4 | 3.75 |  | 0.125 | 23 | 0.00045 |  |  |  | 57.1933038
21 | SS316-B | SS316 | 0.058 | 0.66 | 1.51 | 0.036 | 0.005 | 11.42 | 17.35 | 2.14 |  | 0.014 |  | 66.807 | [15 empty] | Solution Annealed | Solution Annealed |  |  |  |  | 94.91844261 |  |  |  |  | 15 | 0.5 |  | 4 | 3.75 |  | 0.125 | 23 | 0.00045 |  |  |  | 58.34591553
21 | SS316-B | SS316 | 0.058 | 0.66 | 1.51 | 0.036 | 0.005 | 11.42 | 17.35 | 2.14 |  | 0.014 |  | 66.807 | [15 empty] | Solution Annealed | Solution Annealed |  |  |  |  | 50.33373761 |  |  |  |  | 15 | 0.5 |  | 4 | 3.75 |  | 0.125 | 23 | 0.00045 |  |  |  | 66.54208229
21 | SS316-B | SS316 | 0.058 | 0.66 | 1.51 | 0.036 | 0.005 | 11.42 | 17.35 | 2.14 |  | 0.014 |  | 66.807 | [15 empty] | Solution Annealed | Solution Annealed |  |  |  |  | 42.90157834 |  |  |  |  | 15 | 0.3 |  | 4 | 3.75 |  | 0.075 | 23 | 0.00045 |  |  |  | 56.65948863
21 | SS316-B | SS316 | 0.058 | 0.66 | 1.51 | 0.036 | 0.005 | 11.42 | 17.35 | 2.14 |  | 0.014 |  | 66.807 | [15 empty] | Solution Annealed | Solution Annealed |  |  |  |  | 76.956841 |  |  |  |  | 15 | 0.3 |  | 4 | 3.75 |  | 0.075 | 23 | 0.00045 |  |  |  | 62.18575448
21 | SS316-B | SS316 | 0.058 | 0.66 | 1.51 | 0.036 | 0.005 | 11.42 | 17.35 | 2.14 |  | 0.014 |  | 66.807 | [15 empty] | Solution Annealed | Solution Annealed |  |  |  |  | 72.88268442 |  |  |  |  | 15 | 0.3 |  | 4 | 3.75 |  | 0.075 | 23 | 0.00045 |  |  |  | 54.77009645
21 | SS316-B | SS316 | 0.058 | 0.66 | 1.51 | 0.036 | 0.005 | 11.42 | 17.35 | 2.14 |  | 0.014 |  | 66.807 | [15 empty] | Solution Annealed | Solution Annealed |  |  |  |  | 86.83118405 |  |  |  |  | 15 | 0.3 |  | 4 | 3.75 |  | 0.075 | 23 | 0.00045 |  |  |  | 49.62005891
21 | SS316-B | SS316 | 0.058 | 0.66 | 1.51 | 0.036 | 0.005 | 11.42 | 17.35 | 2.14 |  | 0.014 |  | 66.807 | [15 empty] | Solution Annealed | Solution Annealed |  |  |  |  | 93.43003061 |  |  |  |  | 15 | 0.3 |  | 4 | 3.75 |  | 0.075 | 23 | 0.00045 |  |  |  | 42.83804856
21 | SS316-B | SS316 | 0.058 | 0.66 | 1.51 | 0.036 | 0.005 | 11.42 | 17.35 | 2.14 |  | 0.014 |  | 66.807 | [15 empty] | Solution Annealed | Solution Annealed |  |  |  |  | 91.03075006 |  |  |  |  | 15 | 0.3 |  | 4 | 3.75 |  | 0.075 | 23 | 0.00045 |  |  |  | 36.24332731
21 | SS316-B | SS316 | 0.058 | 0.66 | 1.51 | 0.036 | 0.005 | 11.42 | 17.35 | 2.14 |  | 0.014 |  | 66.807 | [15 empty] | Solution Annealed | Solution Annealed |  |  |  |  | 61.81860185 |  |  |  |  | 15 | 0.15 |  | 4 | 3.75 |  | 0.0375 | 23 | 0.00045 |  |  |  | 48.36183923
21 | SS316-B | SS316 | 0.058 | 0.66 | 1.51 | 0.036 | 0.005 | 11.42 | 17.35 | 2.14 |  | 0.014 |  | 66.807 | [15 empty] | Solution Annealed | Solution Annealed |  |  |  |  | 57.41112019 |  |  |  |  | 15 | 0.15 |  | 4 | 3.75 |  | 0.0375 | 23 | 0.00045 |  |  |  | 40.94700626
21 | SS316-B | SS316 | 0.058 | 0.66 | 1.51 | 0.036 | 0.005 | 11.42 | 17.35 | 2.14 |  | 0.014 |  | 66.807 | [15 empty] | Solution Annealed | Solution Annealed |  |  |  |  | 34.50739668 |  |  |  |  | 15 | 0.15 |  | 4 | 3.75 |  | 0.0375 | 23 | 0.00045 |  |  |  | 50.57465574
21 | SS316-B | SS316 | 0.058 | 0.66 | 1.51 | 0.036 | 0.005 | 11.42 | 17.35 | 2.14 |  | 0.014 |  | 66.807 | [15 empty] | Solution Annealed | Solution Annealed |  |  |  |  | 34.79451829 |  |  |  |  | 15 | 0.15 |  | 4 | 3.75 |  | 0.0375 | 23 | 0.00045 |  |  |  | 45.953483
21 | SS316-B | SS316 | 0.058 | 0.66 | 1.51 | 0.036 | 0.005 | 11.42 | 17.35 | 2.14 |  | 0.014 |  | 66.807 | [15 empty] | Solution Annealed | Solution Annealed |  |  |  |  | 32.43814097 |  |  |  |  | 15 | 0.15 |  | 4 | 3.75 |  | 0.0375 | 23 | 0.00045 |  |  |  | 43.64908459
21 | SS316-B | SS316 | 0.058 | 0.66 | 1.51 | 0.036 | 0.005 | 11.42 | 17.35 | 2.14 |  | 0.014 |  | 66.807 | [15 empty] | Solution Annealed | Solution Annealed |  |  |  |  | 59.35991683 |  |  |  |  | 15 | 0.15 |  | 4 | 3.75 |  | 0.0375 | 23 | 0.00045 |  |  |  | 35.82667096
21 | SS316-B | SS316 | 0.058 | 0.66 | 1.51 | 0.036 | 0.005 | 11.42 | 17.35 | 2.14 |  | 0.014 |  | 66.807 | [15 empty] | Solution Annealed | Solution Annealed |  |  |  |  | 74.93543889 |  |  |  |  | 15 | 0.15 |  | 4 | 3.75 |  | 0.0375 | 23 | 0.00045 |  |  |  | 26.71221009
21 | SS316-C | SS316 | 0.055 | 0.53 | 1.88 | 0.024 | 0.009 | 15.8 | 15.27 | 2.66 |  | 0.0039 | 0.24 | 63.4728 |  | 0.0032 | [8 empty] | 0.048 | 0.0041 |  |  |  | Solution Annealed | Solution Annealed |  |  |  |  | 59.93377986 |  |  |  |  | 15 | 0.5 |  | 4 | 3.75 |  | 0.125 | 23 | 0.00045 |  |  |  | 59.76216353
21 | SS316-C | SS316 | 0.055 | 0.53 | 1.88 | 0.024 | 0.009 | 15.8 | 15.27 | 2.66 |  | 0.0039 | 0.24 | 63.4728 |  | 0.0032 | [8 empty] | 0.048 | 0.0041 |  |  |  | Solution Annealed | Solution Annealed |  |  |  |  | 78.76052066 |  |  |  |  | 15 | 0.5 |  | 4 | 3.75 |  | 0.125 | 23 | 0.00045 |  |  |  | 65.56047011
21 | SS316-C | SS316 | 0.055 | 0.53 | 1.88 | 0.024 | 0.009 | 15.8 | 15.27 | 2.66 |  | 0.0039 | 0.24 | 63.4728 |  | 0.0032 | [8 empty] | 0.048 | 0.0041 |  |  |  | Solution Annealed | Solution Annealed |  |  |  |  | 108.6354101 |  |  |  |  | 15 | 0.5 |  | 4 | 3.75 |  | 0.125 | 23 | 0.00045 |  |  |  | 55.91810944
21 | SS316-C | SS316 | 0.055 | 0.53 | 1.88 | 0.024 | 0.009 | 15.8 | 15.27 | 2.66 |  | 0.0039 | 0.24 | 63.4728 |  | 0.0032 | [8 empty] | 0.048 | 0.0041 |  |  |  | Solution Annealed | Solution Annealed |  |  |  |  | 103.1719955 |  |  |  |  | 15 | 0.5 |  | 4 | 3.75 |  | 0.125 | 23 | 0.00045 |  |  |  | 48.16201188
21 | SS316-C | SS316 | 0.055 | 0.53 | 1.88 | 0.024 | 0.009 | 15.8 | 15.27 | 2.66 |  | 0.0039 | 0.24 | 63.4728 |  | 0.0032 | [8 empty] | 0.048 | 0.0041 |  |  |  | Solution Annealed | Solution Annealed |  |  |  |  | 157.3249084 |  |  |  |  | 15 | 0.5 |  | 4 | 3.75 |  | 0.125 | 23 | 0.00045 |  |  |  | 50.16934159
21 | SS316-C | SS316 | 0.055 | 0.53 | 1.88 | 0.024 | 0.009 | 15.8 | 15.27 | 2.66 |  | 0.0039 | 0.24 | 63.4728 |  | 0.0032 | [8 empty] | 0.048 | 0.0041 |  |  |  | Solution Annealed | Solution Annealed |  |  |  |  | 35.08959939 |  |  |  |  | 15 | 1 |  | 4 | 3.75 |  | 0.25 | 23 | 0.00045 |  |  |  | 59.22583091
21 | SS316-C | SS316 | 0.055 | 0.53 | 1.88 | 0.024 | 0.009 | 15.8 | 15.27 | 2.66 |  | 0.0039 | 0.24 | 63.4728 |  | 0.0032 | [8 empty] | 0.048 | 0.0041 |  |  |  | Solution Annealed | Solution Annealed |  |  |  |  | 108.092506 |  |  |  |  | 15 | 1 |  | 4 | 3.75 |  | 0.25 | 23 | 0.00045 |  |  |  | 70.68216858
21 | SS316-C | SS316 | 0.055 | 0.53 | 1.88 | 0.024 | 0.009 | 15.8 | 15.27 | 2.66 |  | 0.0039 | 0.24 | 63.4728 |  | 0.0032 | [8 empty] | 0.048 | 0.0041 |  |  |  | Solution Annealed | Solution Annealed |  |  |  |  | 163.4879313 |  |  |  |  | 15 | 1 |  | 4 | 3.75 |  | 0.25 | 23 | 0.00045 |  |  |  | 67.76393277
21 | SS316-C | SS316 | 0.055 | 0.53 | 1.88 | 0.024 | 0.009 | 15.8 | 15.27 | 2.66 |  | 0.0039 | 0.24 | 63.4728 |  | 0.0032 | [8 empty] | 0.048 | 0.0041 |  |  |  | Solution Annealed | Solution Annealed |  |  |  |  | 143.3731834 |  |  |  |  | 15 | 1 |  | 4 | 3.75 |  | 0.25 | 23 | 0.00045 |  |  |  | 59.7485151
21 | SS316-C | SS316 | 0.055 | 0.53 | 1.88 | 0.024 | 0.009 | 15.8 | 15.27 | 2.66 |  | 0.0039 | 0.24 | 63.4728 |  | 0.0032 | [8 empty] | 0.048 | 0.0041 |  |  |  | Solution Annealed | Solution Annealed |  |  |  |  | 159.9332744 |  |  |  |  | 15 | 1 |  | 4 | 3.75 |  | 0.25 | 23 | 0.00045 |  |  |  | 59.68280045
21 | SS316-C | SS316 | 0.055 | 0.53 | 1.88 | 0.024 | 0.009 | 15.8 | 15.27 | 2.66 |  | 0.0039 | 0.24 | 63.4728 |  | 0.0032 | [8 empty] | 0.048 | 0.0041 |  |  |  | Solution Annealed | Solution Annealed |  |  |  |  | 46.83432327 |  |  |  |  | 15 | 0.3 |  | 4 | 3.75 |  | 0.075 | 23 | 0.00045 |  |  |  | 53.14747883
21 | SS316-C | SS316 | 0.055 | 0.53 | 1.88 | 0.024 | 0.009 | 15.8 | 15.27 | 2.66 |  | 0.0039 | 0.24 | 63.4728 |  | 0.0032 | [8 empty] | 0.048 | 0.0041 |  |  |  | Solution Annealed | Solution Annealed |  |  |  |  | 122.597245 |  |  |  |  | 15 | 0.3 |  | 4 | 3.75 |  | 0.075 | 23 | 0.00045 |  |  |  | 47.9261974
21 | SS316-C | SS316 | 0.055 | 0.53 | 1.88 | 0.024 | 0.009 | 15.8 | 15.27 | 2.66 |  | 0.0039 | 0.24 | 63.4728 |  | 0.0032 | [8 empty] | 0.048 | 0.0041 |  |  |  | Solution Annealed | Solution Annealed |  |  |  |  | 42.0088462 |  |  |  |  | 15 | 0.3 |  | 4 | 3.75 |  | 0.075 | 23 | 0.00045 |  |  |  | 45.54757993
21 | SS316-C | SS316 | 0.055 | 0.53 | 1.88 | 0.024 | 0.009 | 15.8 | 15.27 | 2.66 |  | 0.0039 | 0.24 | 63.4728 |  | 0.0032 | [8 empty] | 0.048 | 0.0041 |  |  |  | Solution Annealed | Solution Annealed |  |  |  |  | 50.57095918 |  |  |  |  | 15 | 0.3 |  | 4 | 3.75 |  | 0.075 | 23 | 0.00045 |  |  |  | 39.79931758
21 | SS316-C | SS316 | 0.055 | 0.53 | 1.88 | 0.024 | 0.009 | 15.8 | 15.27 | 2.66 |  | 0.0039 | 0.24 | 63.4728 |  | 0.0032 | [8 empty] | 0.048 | 0.0041 |  |  |  | Solution Annealed | Solution Annealed |  |  |  |  | 33.08884115 |  |  |  |  | 15 | 0.2 |  | 4 | 3.75 |  | 0.05 | 23 | 0.00045 |  |  |  | 45.1067863
21 | SS316-C | SS316 | 0.055 | 0.53 | 1.88 | 0.024 | 0.009 | 15.8 | 15.27 | 2.66 |  | 0.0039 | 0.24 | 63.4728 |  | 0.0032 | [8 empty] | 0.048 | 0.0041 |  |  |  | Solution Annealed | Solution Annealed |  |  |  |  | 66.21003412 |  |  |  |  | 15 | 0.2 |  | 4 | 3.75 |  | 0.05 | 23 | 0.00045 |  |  |  | 45.13408315
21 | SS316-C | SS316 | 0.055 | 0.53 | 1.88 | 0.024 | 0.009 | 15.8 | 15.27 | 2.66 |  | 0.0039 | 0.24 | 63.4728 |  | 0.0032 | [8 empty] | 0.048 | 0.0041 |  |  |  | Solution Annealed | Solution Annealed |  |  |  |  | 27.97017566 |  |  |  |  | 15 | 0.2 |  | 4 | 3.75 |  | 0.05 | 23 | 0.00045 |  |  |  | 41.47630481
21 | SS316-C | SS316 | 0.055 | 0.53 | 1.88 | 0.024 | 0.009 | 15.8 | 15.27 | 2.66 |  | 0.0039 | 0.24 | 63.4728 |  | 0.0032 | [8 empty] | 0.048 | 0.0041 |  |  |  | Solution Annealed | Solution Annealed |  |  |  |  | 31.46720586 |  |  |  |  | 15 | 0.15 |  | 4 | 3.75 |  | 0.0375 | 23 | 0.00045 |  |  |  | 40.51004676
21 | SS316-C | SS316 | 0.055 | 0.53 | 1.88 | 0.024 | 0.009 | 15.8 | 15.27 | 2.66 |  | 0.0039 | 0.24 | 63.4728 |  | 0.0032 | [8 empty] | 0.048 | 0.0041 |  |  |  | Solution Annealed | Solution Annealed |  |  |  |  | 36.8740048 |  |  |  |  | 15 | 0.15 |  | 4 | 3.75 |  | 0.0375 | 23 | 0.00045 |  |  |  | 39.3774801
21 | SS316-C | SS316 | 0.055 | 0.53 | 1.88 | 0.024 | 0.009 | 15.8 | 15.27 | 2.66 |  | 0.0039 | 0.24 | 63.4728 |  | 0.0032 | [8 empty] | 0.048 | 0.0041 |  |  |  | Solution Annealed | Solution Annealed |  |  |  |  | 52.14709971 |  |  |  |  | 15 | 0.15 |  | 4 | 3.75 |  | 0.0375 | 23 | 0.00045 |  |  |  | 37.25338051
21 | SS316-C | SS316 | 0.055 | 0.53 | 1.88 | 0.024 | 0.009 | 15.8 | 15.27 | 2.66 |  | 0.0039 | 0.24 | 63.4728 |  | 0.0032 | [8 empty] | 0.048 | 0.0041 |  |  |  | Solution Annealed | Solution Annealed |  |  |  |  | 74.12713257 |  |  |  |  | 15 | 0.15 |  | 4 | 3.75 |  | 0.0375 | 23 | 0.00045 |  |  |  | 38.11853911
21 | SS316-C | SS316 | 0.055 | 0.53 | 1.88 | 0.024 | 0.009 | 15.8 | 15.27 | 2.66 |  | 0.0039 | 0.24 | 63.4728 |  | 0.0032 | [8 empty] | 0.048 | 0.0041 |  |  |  | Solution Annealed | Solution Annealed |  |  |  |  | 82.10691268 |  |  |  |  | 15 | 0.15 |  | 4 | 3.75 |  | 0.0375 | 23 | 0.00045 |  |  |  | 40.94401618
21 | SS316-C | SS316 | 0.055 | 0.53 | 1.88 | 0.024 | 0.009 | 15.8 | 15.27 | 2.66 |  | 0.0039 | 0.24 | 63.4728 |  | 0.0032 | [8 empty] | 0.048 | 0.0041 |  |  |  | Solution Annealed | Solution Annealed |  |  |  |  | 43.16946796 |  |  |  |  | 15 | 0.15 |  | 4 | 3.75 |  | 0.0375 | 23 | 0.00045 |  |  |  | 27.76519651
21 | SS316-C | SS316 | 0.055 | 0.53 | 1.88 | 0.024 | 0.009 | 15.8 | 15.27 | 2.66 |  | 0.0039 | 0.24 | 63.4728 |  | 0.0032 | [8 empty] | 0.048 | 0.0041 |  |  |  | Solution Annealed | Solution Annealed |  |  |  |  | 32.02224188 |  |  |  |  | 15 | 0.15 |  | 4 | 3.75 |  | 0.0375 | 23 | 0.00045 |  |  |  | 27.65070138
21 | SS316-C | SS316 | 0.055 | 0.53 | 1.88 | 0.024 | 0.009 | 15.8 | 15.27 | 2.66 |  | 0.0039 | 0.24 | 63.4728 |  | 0.0032 | [8 empty] | 0.048 | 0.0041 |  |  |  | Solution Annealed | Solution Annealed |  |  |  |  | 38.69480602 |  |  |  |  | 15 | 0.15 |  | 4 | 3.75 |  | 0.0375 | 23 | 0.00045 |  |  |  | 25.24327057
22 | SA508-3 | RPVS | 0.18 | 0.22 | 1.39 | 0.005 | 0.002 | 0.71 | 0.12 | 0.47 | 0.01 |  |  | 96.843 |  |  | 0.03 | [7 empty] | 0.02 | [15 empty] | 6 | 1 |  | 4 | 1.5 |  | 0.25 | 23 | 0.001 |  |  |  | 25.04887
22 | SA508-3 | RPVS | 0.18 | 0.22 | 1.39 | 0.005 | 0.002 | 0.71 | 0.12 | 0.47 | 0.01 |  |  | 96.843 |  |  | 0.03 | [7 empty] | 0.02 | [15 empty] | 10 | 1 |  | 4 | 2.5 |  | 0.25 | 23 | 0.001 |  |  |  | 20.8661
22 | SA508-3 | RPVS | 0.18 | 0.22 | 1.39 | 0.005 | 0.002 | 0.71 | 0.12 | 0.47 | 0.01 |  |  | 96.843 |  |  | 0.03 | [7 empty] | 0.02 | [15 empty] | 15 | 1 |  | 4 | 3.75 |  | 0.25 | 23 | 0.001 |  |  |  | 17.35469
22 | SA508-3 | RPVS | 0.18 | 0.22 | 1.39 | 0.005 | 0.002 | 0.71 | 0.12 | 0.47 | 0.01 |  |  | 96.843 |  |  | 0.03 | [7 empty] | 0.02 | [15 empty] | 6 | 1 |  | 6.4 | 0.9375 |  | 0.15625 | 23 | 0.001 |  |  |  | 46.85175434
22 | SA508-3 | RPVS | 0.18 | 0.22 | 1.39 | 0.005 | 0.002 | 0.71 | 0.12 | 0.47 | 0.01 |  |  | 96.843 |  |  | 0.03 | [7 empty] | 0.02 | [15 empty] | 10 | 1 |  | 6.4 | 1.5625 |  | 0.15625 | 23 | 0.001 |  |  |  | 29.10647157
22 | SA508-3 | RPVS | 0.18 | 0.22 | 1.39 | 0.005 | 0.002 | 0.71 | 0.12 | 0.47 | 0.01 |  |  | 96.843 |  |  | 0.03 | [7 empty] | 0.02 | [15 empty] | 15 | 1 |  | 6.4 | 2.34375 |  | 0.15625 | 23 | 0.001 |  |  |  | 21.98990043
22 | SA508-3 | RPVS | 0.18 | 0.22 | 1.39 | 0.005 | 0.002 | 0.71 | 0.12 | 0.47 | 0.01 |  |  | 96.843 |  |  | 0.03 | [7 empty] | 0.02 | [15 empty] | 10 | 1 |  | 3.2 | 3.125 |  | 0.3125 | 23 | 0.001 |  |  |  | 26.8745
22 | SA508-3 | RPVS | 0.18 | 0.22 | 1.39 | 0.005 | 0.002 | 0.71 | 0.12 | 0.47 | 0.01 |  |  | 96.843 |  |  | 0.03 | [7 empty] | 0.02 | [15 empty] | 15 | 1 |  | 3.2 | 4.6875 |  | 0.3125 | 23 | 0.001 |  |  |  | 21.6461
22 | SA508-3 | RPVS | 0.18 | 0.22 | 1.39 | 0.005 | 0.002 | 0.71 | 0.12 | 0.47 | 0.01 |  |  | 96.843 |  |  | 0.03 | [7 empty] | 0.02 | [15 empty] | 15 | 0.5 |  | 3.2 | 4.6875 |  | 0.15625 | 23 | 0.001 |  |  |  | 15.1232
22 | SA508-3 | RPVS | 0.18 | 0.22 | 1.39 | 0.005 | 0.002 | 0.71 | 0.12 | 0.47 | 0.01 |  |  | 96.843 |  |  | 0.03 | [7 empty] | 0.02 | [15 empty] | 6 | 2 |  | 3.2 | 1.875 |  | 0.625 | 23 | 0.001 |  |  |  | 56.9805
22 | SA508-3 | RPVS | 0.18 | 0.22 | 1.39 | 0.005 | 0.002 | 0.71 | 0.12 | 0.47 | 0.01 |  |  | 96.843 |  |  | 0.03 | [7 empty] | 0.02 | [15 empty] | 10 | 2 |  | 3.2 | 3.125 |  | 0.625 | 23 | 0.001 |  |  |  | 31.6821
22 | SA508-3 | RPVS | 0.18 | 0.22 | 1.39 | 0.005 | 0.002 | 0.71 | 0.12 | 0.47 | 0.01 |  |  | 96.843 |  |  | 0.03 | [7 empty] | 0.02 | [15 empty] | 15 | 2 |  | 3.2 | 4.6875 |  | 0.625 | 23 | 0.001 |  |  |  | 24.565
22 | SA508-3 | RPVS | 0.18 | 0.22 | 1.39 | 0.005 | 0.002 | 0.71 | 0.12 | 0.47 | 0.01 |  |  | 96.843 |  |  | 0.03 | [7 empty] | 0.02 | [15 empty] | 6 | 0.5 |  | 3.2 | 1.875 |  | 0.15625 | 23 | 0.001 |  |  |  | 16.322
22 | SA508-3 | RPVS | 0.18 | 0.22 | 1.39 | 0.005 | 0.002 | 0.71 | 0.12 | 0.47 | 0.01 |  |  | 96.843 |  |  | 0.03 | [7 empty] | 0.02 | [15 empty] | 10 | 0.5 |  | 3.2 | 3.125 |  | 0.15625 | 23 | 0.001 |  |  |  | 8.7173
22 | SA508-3 | RPVS | 0.18 | 0.22 | 1.39 | 0.005 | 0.002 | 0.71 | 0.12 | 0.47 | 0.01 |  |  | 96.843 |  |  | 0.03 | [7 empty] | 0.02 | [15 empty] | 6 | 1 |  | 3.2 | 1.875 |  | 0.3125 | 23 | 0.001 |  |  |  | 26.4074
22 | SA508-3 | RPVS | 0.18 | 0.22 | 1.39 | 0.005 | 0.002 | 0.71 | 0.12 | 0.47 | 0.01 |  |  | 96.843 |  |  | 0.03 | [7 empty] | 0.02 | [15 empty] | 10 | 1 |  | 3.2 | 3.125 |  | 0.3125 | 23 | 0.001 |  |  |  | 13.6963
22 | SA508-3 | RPVS | 0.18 | 0.22 | 1.39 | 0.005 | 0.002 | 0.71 | 0.12 | 0.47 | 0.01 |  |  | 96.843 |  |  | 0.03 | [7 empty] | 0.02 | [15 empty] | 6 | 1.5 |  | 3.2 | 1.875 |  | 0.46875 | 23 | 0.001 |  |  |  | 29.3434
22 | SA508-3 | RPVS | 0.18 | 0.22 | 1.39 | 0.005 | 0.002 | 0.71 | 0.12 | 0.47 | 0.01 |  |  | 96.843 |  |  | 0.03 | [7 empty] | 0.02 | [15 empty] | 10 | 1.5 |  | 3.2 | 3.125 |  | 0.46875 | 23 | 0.001 |  |  |  | 17.7817
22 | SA508-3 | RPVS | 0.18 | 0.22 | 1.39 | 0.005 | 0.002 | 0.71 | 0.12 | 0.47 | 0.01 |  |  | 96.843 |  |  | 0.03 | [7 empty] | 0.02 | [15 empty] | 6 | 1 |  | 4 | 1.5 |  | 0.25 | 23 | 0.001 |  |  |  | 33.6838
22 | SA508-3 | RPVS | 0.18 | 0.22 | 1.39 | 0.005 | 0.002 | 0.71 | 0.12 | 0.47 | 0.01 |  |  | 96.843 |  |  | 0.03 | [7 empty] | 0.02 | [15 empty] | 10 | 1 |  | 4 | 2.5 |  | 0.25 | 23 | 0.001 |  |  |  | 20.4619
22 | SA508-3 | RPVS | 0.18 | 0.22 | 1.39 | 0.005 | 0.002 | 0.71 | 0.12 | 0.47 | 0.01 |  |  | 96.843 |  |  | 0.03 | [7 empty] | 0.02 | [15 empty] | 6 | 2 |  | 3.2 | 1.875 |  | 0.625 | 23 | 0.001 |  |  |  | 39.8118
22 | SA508-3 | RPVS | 0.18 | 0.22 | 1.39 | 0.005 | 0.002 | 0.71 | 0.12 | 0.47 | 0.01 |  |  | 96.843 |  |  | 0.03 | [7 empty] | 0.02 | [15 empty] | 10 | 2 |  | 3.2 | 3.125 |  | 0.625 | 23 | 0.001 |  |  |  | 25.058
23 | SS316 | SS316 | 0.06 | 0.76 | 1.8 |  |  | 12.3 | 15.2 | 2.06 | 0.03 |  | 0.08 | 67.36 |  |  | 0.12 | [6 empty] | 0.01 | 0.22 | [11 empty] | 0 | 390 |  |  | 25 | 2 |  | 6 | 4.166667 |  | 0.3333333 | 23 | 0.0033 | 237 | 580.5 |  | 60
23 | SS316 | SS316 | 0.06 | 0.76 | 1.8 |  |  | 12.3 | 15.2 | 2.06 | 0.03 |  | 0.08 | 67.36 |  |  | 0.12 | [6 empty] | 0.01 | 0.22 | [11 empty] | 2.45 | 390 |  |  | 25 | 2 |  | 6 | 4.166667 |  | 0.3333333 | 23 | 0.0033 | 279 | 585.5 |  | 50.005
23 | SS316 | SS316 | 0.06 | 0.76 | 1.8 |  |  | 12.3 | 15.2 | 2.06 | 0.03 |  | 0.08 | 67.36 |  |  | 0.12 | [6 empty] | 0.01 | 0.22 | [11 empty] | 4.93 | 390 |  |  | 25 | 2 |  | 6 | 4.166667 |  | 0.3333333 | 23 | 0.0033 | 375 | 666 |  | 42.955
23 | SS316 | SS316 | 0.06 | 0.76 | 1.8 |  |  | 12.3 | 15.2 | 2.06 | 0.03 |  | 0.08 | 67.36 |  |  | 0.12 | [6 empty] | 0.01 | 0.22 | [11 empty] | 6.75 | 390 |  |  | 25 | 2 |  | 6 | 4.166667 |  | 0.3333333 | 23 | 0.0033 | 452.5 | 674.5 |  | 35.08
24 | SS316 | SS316 | 0.009 | 0.38 | 1.22 | 0.008 |  | 11.2 | 16.2 | 2.08 |  |  |  | 68.903 | [26 empty] | 25 | 6 |  | 6 | 4.166667 |  | 1 | 20 | 0.000667 | 313.6 | 590.4 | 54.7 | 71.4
24 | SS316 | SS316 | 0.009 | 0.38 | 1.22 | 0.008 |  | 11.2 | 16.2 | 2.08 |  |  |  | 68.903 | [26 empty] | 25 | 6 |  | 6 | 4.166667 |  | 1 | 316 | 0.000667 | 148.8 | 429.4 | 34.1 | 46.8
24 | SS316 | SS316 | 0.009 | 0.38 | 1.22 | 0.008 |  | 11.2 | 16.2 | 2.08 |  |  |  | 68.903 | [26 empty] | 25 | 5 |  | 5 | 5 |  | 1 | 20 | 1.52 | 363.5 | 637 | 35.83 | 54.94
24 | SS316 | SS316 | 0.009 | 0.38 | 1.22 | 0.008 |  | 11.2 | 16.2 | 2.08 |  |  |  | 68.903 | [26 empty] | 25 | 5 |  | 5 | 5 |  | 1 | 316 | 1.52 | 183 | 448.6 | 29.81 | 45.59
25 | SS316L | SS316 | 0.008 | 0.49 | 1.43 | 0.015 | 0.007 | 11.77 | 18.04 | 2.59 |  | 0.074 |  | 65.576 | [14 empty] | L-PBF-processed | [11 empty] | 25 | 5 |  | 5 | 5 |  | 1 | 23 | 0.00025 | 570 | 660 |  | 51
25 | SS316L | SS316 | 0.008 | 0.49 | 1.43 | 0.015 | 0.007 | 11.77 | 18.04 | 2.59 |  | 0.074 |  | 65.576 | [14 empty] | L-PBF-processed | [11 empty] | 25 | 5 |  | 5 | 5 |  | 1 | 23 | 0.00025 | 594 | 689 |  | 49
25 | SS316L | SS316 | 0.008 | 0.49 | 1.43 | 0.015 | 0.007 | 11.77 | 18.04 | 2.59 |  | 0.074 |  | 65.576 | [14 empty] | L-PBF-processed | [11 empty] | 25 | 5 |  | 5 | 5 |  | 1 | -196 | 0.00025 | 751 | 1403 |  | 41
25 | SS316L | SS316 | 0.008 | 0.49 | 1.43 | 0.015 | 0.007 | 11.77 | 18.04 | 2.59 |  | 0.074 |  | 65.576 | [14 empty] | L-PBF-processed | [11 empty] | 25 | 5 |  | 5 | 5 |  | 1 | -196 | 0.00025 | 770 | 1113 |  | 16
25 | SS316L | SS316 | 0.008 | 0.49 | 1.43 | 0.015 | 0.007 | 11.77 | 18.04 | 2.59 |  | 0.074 |  | 65.576 | [14 empty] | L-PBF-processed | [11 empty] | 25 | 5 |  | 5 | 5 |  | 1 | 23 | 0.00025 | 554 | 685 |  | 36
25 | SS316L | SS316 | 0.008 | 0.49 | 1.43 | 0.015 | 0.007 | 11.77 | 18.04 | 2.59 |  | 0.074 |  | 65.576 | [14 empty] | L-PBF-processed | [11 empty] | 25 | 5 |  | 5 | 5 |  | 1 | 23 | 0.00025 | 590 | 700 |  | 36
25 | SS316L | SS316 | 0.008 | 0.49 | 1.43 | 0.015 | 0.007 | 11.77 | 18.04 | 2.59 |  | 0.074 |  | 65.576 | [14 empty] | L-PBF-processed | [11 empty] | 25 | 5 |  | 5 | 5 |  | 1 | 23 | 0.00025 | 450 | 640 |  | 59
25 | SS316L | SS316 | 0.008 | 0.49 | 1.43 | 0.015 | 0.007 | 11.77 | 18.04 | 2.59 |  | 0.074 |  | 65.576 | [14 empty] | L-PBF-processed | [11 empty] | 25 | 5 |  | 5 | 5 |  | 1 | 23 | 0.00025 | 499 | 564 |  | 35
25 | SS316L | SS316 | 0.008 | 0.49 | 1.43 | 0.015 | 0.007 | 11.77 | 18.04 | 2.59 |  | 0.074 |  | 65.576 | [14 empty] | L-PBF-processed | [11 empty] | 25 | 5 |  | 5 | 5 |  | 1 | -196 | 0.00025 | 726 | 1083 |  | 53
25 | SS316L | SS316 | 0.014 | 0.7 | 1.69 | 0.014 | 0.004 | 12.5 | 17.8 | 2.38 |  | 0.009 |  | 64.889 | [14 empty] | conventional | [11 empty] | 25 | 5 |  | 5 | 5 |  | 1 | -196 | 0.00025 | 314 | 1235 |  | 49
25 | SS316L | SS316 | 0.014 | 0.7 | 1.69 | 0.014 | 0.004 | 12.5 | 17.8 | 2.38 |  | 0.009 |  | 64.889 | [14 empty] | conventional | [11 empty] | 25 | 5 |  | 5 | 5 |  | 1 | 23 | 0.00025 | 216 | 529 |  | 65
25 | SS316L | SS316 | 0.014 | 0.7 | 1.69 | 0.014 | 0.004 | 12.5 | 17.8 | 2.38 |  | 0.009 |  | 64.889 | [14 empty] | conventional | [11 empty] | 25 | 5 |  | 5 | 5 |  | 1 | 23 | 0.00025 | 220 | 520 |  | 40
25 | SS316L | SS316 | 0.014 | 0.7 | 1.69 | 0.014 | 0.004 | 12.5 | 17.8 | 2.38 |  | 0.009 |  | 64.889 | [14 empty] | conventional | [11 empty] | 25 | 5 |  | 5 | 5 |  | 1 | 23 | 0.00025 | 270 | 680 |  | 45
25 | SS316L | SS316 | 0.008 | 0.49 | 1.43 | 0.015 | 0.007 | 11.77 | 18.04 | 2.59 |  | 0.074 |  | 65.576 | [14 empty] | L-PBF-processed | [11 empty] | 25 | 5 |  | 5 | 5 |  | 1 | 23 | 0.00025 | 663 | 685 |  | 25
25 | SS316L | SS316 | 0.008 | 0.49 | 1.43 | 0.015 | 0.007 | 11.77 | 18.04 | 2.59 |  | 0.074 |  | 65.576 | [14 empty] | L-PBF-processed | [11 empty] | 25 | 5 |  | 5 | 5 |  | 1 | 23 | 0.00025 | 602 | 664 |  | 30
25 | SS316L | SS316 | 0.008 | 0.49 | 1.43 | 0.015 | 0.007 | 11.77 | 18.04 | 2.59 |  | 0.074 |  | 65.576 | [14 empty] | L-PBF-processed | [11 empty] | 25 | 5 |  | 5 | 5 |  | 1 | 23 | 0.00025 | 557 | 591 |  | 42
25 | SS316L | SS316 | 0.008 | 0.49 | 1.43 | 0.015 | 0.007 | 11.77 | 18.04 | 2.59 |  | 0.074 |  | 65.576 | [14 empty] | L-PBF-processed | [11 empty] | 25 | 5 |  | 5 | 5 |  | 1 | 23 | 0.00025 | 555 | 684 |  | 50.7
25 | SS316L | SS316 | 0.008 | 0.49 | 1.43 | 0.015 | 0.007 | 11.77 | 18.04 | 2.59 |  | 0.074 |  | 65.576 | [14 empty] | L-PBF-processed | [11 empty] | 25 | 5 |  | 5 | 5 |  | 1 | 23 | 0.00025 | 561 | 688 |  | 50.9
25 | SS316L | SS316 | 0.008 | 0.49 | 1.43 | 0.015 | 0.007 | 11.77 | 18.04 | 2.59 |  | 0.074 |  | 65.576 | [14 empty] | L-PBF-processed | [11 empty] | 25 | 5 |  | 5 | 5 |  | 1 | 23 | 0.00025 | 487 | 594 |  | 49
25 | SS316L | SS316 | 0.008 | 0.49 | 1.43 | 0.015 | 0.007 | 11.77 | 18.04 | 2.59 |  | 0.074 |  | 65.576 | [14 empty] | L-PBF-processed | [11 empty] | 25 | 5 |  | 5 | 5 |  | 1 | 23 | 0.00025 | 456 | 703 |  | 45
25 | SS316L | SS316 | 0.008 | 0.49 | 1.43 | 0.015 | 0.007 | 11.77 | 18.04 | 2.59 |  | 0.074 |  | 65.576 | [14 empty] | L-PBF-processed | [11 empty] | 25 | 5 |  | 5 | 5 |  | 1 | 23 | 0.00025 | 496 | 717 |  | 28
25 | SS316L | SS316 | 0.014 | 0.7 | 1.69 | 0.014 | 0.004 | 12.5 | 17.8 | 2.38 |  | 0.009 |  | 64.889 | [14 empty] | conventional | [11 empty] | 25 | 5 |  | 5 | 5 |  | 1 | 23 | 0.00025 | 345 | 563 |  | 30
25 | SS316L | SS316 | 0.014 | 0.7 | 1.69 | 0.014 | 0.004 | 12.5 | 17.8 | 2.38 |  | 0.009 |  | 64.889 | [14 empty] | conventional | [11 empty] | 25 | 5 |  | 5 | 5 |  | 1 | 23 | 0.00025 | 310 | 620 |  | 30
25 | SS316L | SS316 | 0.014 | 0.7 | 1.69 | 0.014 | 0.004 | 12.5 | 17.8 | 2.38 |  | 0.009 |  | 64.889 | [14 empty] | conventional | [11 empty] | 25 | 5 |  | 5 | 5 |  | 1 | 23 | 0.00025 | 468 | 600 |  | 33
26 | SS304 | NSM, Rector Internals | 0.05 | 0.4 | 1.08 | 0.03 | 0.005 | 8.07 | 18.12 |  |  |  |  | 72.245 | [26 empty] | 5 | 3 | 1 | 3 | 1.666667 |  | 1 | 23 | 0.001 | 248 | 699 | 88 | 114
26 | SS304 | NSM, Rector Internals | 0.05 | 0.4 | 1.08 | 0.03 | 0.005 | 8.07 | 18.12 |  |  |  |  | 72.245 | [26 empty] | 5 | 3 | 1 | 3 | 1.666667 |  | 1 | 23 | 0.01 | 264 | 689 | 80 | 107
26 | SS304 | NSM, Rector Internals | 0.05 | 0.4 | 1.08 | 0.03 | 0.005 | 8.07 | 18.12 |  |  |  |  | 72.245 | [26 empty] | 5 | 3 | 1 | 3 | 1.666667 |  | 1 | 23 | 0.1 | 285 | 639 | 63 | 93
26 | SS304 | NSM, Rector Internals | 0.05 | 0.4 | 1.08 | 0.03 | 0.005 | 8.07 | 18.12 |  |  |  |  | 72.245 | [26 empty] | 5 | 3 | 1 | 3 | 1.666667 |  | 1 | 23 | 1 | 343 | 643 | 53 | 81
26 | SS304 | NSM, Rector Internals | 0.05 | 0.4 | 1.08 | 0.03 | 0.005 | 8.07 | 18.12 |  |  |  |  | 72.245 | [26 empty] | 5 | 3 | 1 | 3 | 1.666667 |  | 1 | 23 | 10 | 344 | 651 | 50 | 79
26 | SS304 | NSM, Rector Internals | 0.05 | 0.4 | 1.08 | 0.03 | 0.005 | 8.07 | 18.12 |  |  |  |  | 72.245 | [26 empty] | 5 | 3 | 1 | 3 | 1.666667 |  | 1 | 23 | 100 | 371 | 682 | 50 | 78
26 | SS304 | NSM, Rector Internals | 0.05 | 0.4 | 1.08 | 0.03 | 0.005 | 8.07 | 18.12 |  |  |  |  | 72.245 | [26 empty] | 5 | 3 | 1 | 3 | 1.666667 |  | 1 | 23 | 1000 | 484 | 706 | 53 | 78
26 | SS304L | NSM, Rector Internals | 0.02 | 0.43 | 1.67 | 0.03 | 0.002 | 8.07 | 18.27 | 0.13 |  | 0.072 |  | 70.856 |  |  | 0.24 | [7 empty] | 0.21 | [15 empty] | 20 | 5 | 25 | 5 | 4 |  | 1 | 23 | 0.001 | 278 | 669 | 83 | 94
26 | SS304L | NSM, Rector Internals | 0.02 | 0.43 | 1.67 | 0.03 | 0.002 | 8.07 | 18.27 | 0.13 |  | 0.072 |  | 70.856 |  |  | 0.24 | [7 empty] | 0.21 | [15 empty] | 20 | 5 | 25 | 5 | 4 |  | 1 | 23 | 0.1 | 325 | 645 | 43 | 55
26 | SS304L | NSM, Rector Internals | 0.02 | 0.43 | 1.67 | 0.03 | 0.002 | 8.07 | 18.27 | 0.13 |  | 0.072 |  | 70.856 |  |  | 0.24 | [7 empty] | 0.21 | [15 empty] | 20 | 5 | 25 | 5 | 4 |  | 1 | 23 | 1 | 360 | 660 | 41 | 55
26 | SS304L | NSM, Rector Internals | 0.02 | 0.43 | 1.67 | 0.03 | 0.002 | 8.07 | 18.27 | 0.13 |  | 0.072 |  | 70.856 |  |  | 0.24 | [7 empty] | 0.21 | [15 empty] | 20 | 5 | 25 | 5 | 4 |  | 1 | 23 | 10 | 368 | 680 | 37 | 49
26 | SS304L | NSM, Rector Internals | 0.02 | 0.43 | 1.67 | 0.03 | 0.002 | 8.07 | 18.27 | 0.13 |  | 0.072 |  | 70.856 |  |  | 0.24 | [7 empty] | 0.21 | [15 empty] | 20 | 5 | 25 | 5 | 4 |  | 1 | 23 | 100 | 426 | 698 | 42 | 52
26 | SS316L | SS316 | 0.02 | 0.45 | 1.25 | 0.04 | 0.004 | 12.21 | 16.31 | 2.06 |  |  |  | 67.656 | [26 empty] | 38 | 5 | 4 | 5 | 7.6 |  | 1 | 23 | 0.0004 | 255 | 573 | 50 | 66
26 | SS316L | SS316 | 0.02 | 0.45 | 1.25 | 0.04 | 0.004 | 12.21 | 16.31 | 2.06 |  |  |  | 67.656 | [26 empty] | 38 | 5 | 4 | 5 | 7.6 |  | 1 | 23 | 0.004 | 272 | 565 | 39 | 55
26 | SS316L | SS316 | 0.02 | 0.45 | 1.25 | 0.04 | 0.004 | 12.21 | 16.31 | 2.06 |  |  |  | 67.656 | [26 empty] | 38 | 5 | 4 | 5 | 7.6 |  | 1 | 23 | 0.04 | 283 | 566 | 35 | 50
26 | SS316L | SS316 | 0.02 | 0.45 | 1.25 | 0.04 | 0.004 | 12.21 | 16.31 | 2.06 |  |  |  | 67.656 | [26 empty] | 38 | 5 | 4 | 5 | 7.6 |  | 1 | 23 | 1 | 326 | 590 | 36 | 49
26 | SS316L | SS316 | 0.02 | 0.45 | 1.25 | 0.04 | 0.004 | 12.21 | 16.31 | 2.06 |  |  |  | 67.656 | [26 empty] | 38 | 5 | 4 | 5 | 7.6 |  | 1 | 23 | 10 | 348 | 619 | 35 | 47
27 | SS304 | NSM, Rector Internals | 0.028 | 0.4 | 1.43 | 0.02 | 0.004 | 8.11 | 18.15 | 0.076 |  | 0.072 |  | 71.71 | [26 empty] | 25.4 | [6 empty] | 23 | 0.001666 | 306 | 682
27 | SS304 | NSM, Rector Internals | 0.028 | 0.4 | 1.43 | 0.02 | 0.004 | 8.11 | 18.15 | 0.076 |  | 0.072 |  | 71.71 | [26 empty] | 25.4 | [6 empty] | 23 | 0.001666 | 297 | 592
27 | SS304 | NSM, Rector Internals | 0.028 | 0.4 | 1.43 | 0.02 | 0.004 | 8.11 | 18.15 | 0.076 |  | 0.072 |  | 71.71 | [26 empty] | 25.4 | [6 empty] | 23 | 0.001666 | 350 | 638
27 | SS304 | NSM, Rector Internals | 0.015 | 0.51 | 1.59 | 0.021 | 0.028 | 8.3 | 17.9 | 0.3 |  | 0.097 |  | 71.239 | [26 empty] | 25.4 | [6 empty] | 23 | 0.001666 | 478 | 701
27 | SS304 | NSM, Rector Internals | 0.014 | 0.44 | 1.53 | 0.02 | 0.029 | 8.64 | 18.3 | 0.352 |  | 0.086 |  | 70.589 | [26 empty] | 25.4 | [6 empty] | 23 | 0.001666 | 211 | 589
27 | SS304 | NSM, Rector Internals | 0.014 | 0.44 | 1.53 | 0.02 | 0.029 | 8.64 | 18.3 | 0.352 |  | 0.086 |  | 70.589 | [26 empty] | 25.4 | [6 empty] | 23 | 0.001666 | 207 | 566
27 | SS304 | NSM, Rector Internals | 0.014 | 0.44 | 1.53 | 0.02 | 0.029 | 8.64 | 18.3 | 0.352 |  | 0.086 |  | 70.589 | [26 empty] | 25.4 | [6 empty] | 23 | 0.001666 | 260 | 607
27 | SS304 | NSM, Rector Internals | 0.058 | 0.36 | 1.73 | 0.026 | 0.25 | 8.78 | 17.67 | 0.3 |  | 0.038 |  | 70.788 | [26 empty] | 25.4 | [6 empty] | 23 | 0.001666 | 555 | 784
27 | SS304L | NSM, Rector Internals | 0.018 | 0.38 | 1.52 | 0.033 | 0.002 | 10.1 | 18.04 |  |  | 0.036 |  | 69.871 | [26 empty] | 25.4 | [6 empty] | 23 | 0.001666 | 269 | 595
27 | SS304L | NSM, Rector Internals | 0.018 | 0.38 | 1.52 | 0.033 | 0.002 | 10.1 | 18.04 |  |  | 0.036 |  | 69.871 | [26 empty] | 25.4 | [6 empty] | 23 | 0.001666 | 278 | 595
27 | SS304L | NSM, Rector Internals | 0.018 | 0.38 | 1.52 | 0.033 | 0.002 | 10.1 | 18.04 |  |  | 0.036 |  | 69.871 | [26 empty] | 25.4 | [6 empty] | 23 | 0.001666 | 315 | 641
27 | SS304L | NSM, Rector Internals | 0.018 | 0.38 | 1.52 | 0.033 | 0.002 | 10.1 | 18.04 |  |  | 0.036 |  | 69.871 | [26 empty] | 25.4 | [6 empty] | 23 | 0.001666 | 305 | 632

## References
ID | Reference
1 | Gussev, M. N., R. H. Howard, K. A. Terrani, and K. G. Field. Sub-Size Tensile Specimen Design for In-Reactor Irradiation and Post-Irradiation Testing. Nuclear Engineering and Design, vol. 320, 2017, pp. 298-308.
2 | Pierron, O. N., D. A. Koss, and A. T. Motta. Tensile Specimen Geometry and the Constitutive Behavior of Zircaloy-4. Journal of Nuclear Materials, vol. 312, no. 2-3, 2003, pp. 257-261.
3 | Gussev, M., J. Busby, K. Field, M. Sokolov, and S. Gray. Role of Scale Factor During Tensile Testing of Small Specimens. Small Specimen Test Techniques, 6th Volume, ASTM International, 2014.
4 | Kohno, Y., A. Kohyama, M. L. Hamilton, T. Hirose, Y. Katoh, and F. A. Garner. Specimen Size Effects on the Tensile Properties of JPCA and JFMS. Journal of Nuclear Materials, vol. 283, 2000, pp. 1014.
5 | Rund, M., R. Procházka, P. Konopík, J. Džugan, and H. Folgar. Investigation of Sample-Size Influence on Tensile Test Results at Different Strain Rates. Procedia Engineering, vol. 114, 2015, pp. 410-415.
6 | Byun, T. S., J. H. Kim, S. H. Chi, and J. H. Hong. Effect of Specimen Thickness on the Tensile Deformation Properties of SA508 Cl. 3 Reactor Pressure Vessel Steel. Small Specimen Test Techniques, ASTM International, 1998.
7 | Alsabbagh, R. A., R. Z. Valiev, and K. Murty. Influence of Grain Size on Radiation Effects in a Low Carbon Steel. Journal of Nuclear Materials, vol. 443, 2013, pp. 302.
8 | Džugan, J., R. Procházka, and P. Konopík. Micro-Tensile Test Technique Development and Application to Mechanical Property Determination. Small Specimen Test Techniques, 6th Volume, ASTM International, 2014.
9 | Van Zyl, Ian, et al. Validation of Miniaturised Tensile Testing on DMLS TI6Al4V (ELI) Specimens. South African Journal of Industrial Engineering, vol. 27, no. 3, 2016, pp. 192-200.
10 | Zhang, Lintao, et al. The Development of Miniature Tensile Specimens with Non-Standard Aspect and Slimness Ratios for Rapid Alloy Prototyping Processes. Journal of Materials Research and Technology, vol. 15, 2021, pp. 1830-1843.
11 | Kumar, Kundan, et al. Use of Miniature Tensile Specimen for Measurement of Mechanical Properties. Procedia Engineering, vol. 86, 2014, pp. 899-909.
12 | Balakrishnan, K. S., et al. Suitability of Miniature Tensile Specimens for Estimating the Mechanical Property Data of Pressure Tubes: An Assessment. Transactions of the Indian Institute of Metals, vol. 67, 2014, pp. 47-55.
13 | Konopík, P., et al. Applicability of Miniature Tensile Test in the Automotive Sector. IOP Conference Series: Materials Science and Engineering, vol. 461, no. 1, IOP Publishing, 2018.
14 | Lanjewar, Harishchandra A., et al. Miniature Tensile Testing of SPD Processed Fine-Grained Aluminum. Journal of Physics: Conference Series, vol. 1270, no. 1, 2019, p. 012022. IOP Publishing.
15 | Dymáček, Petr, et al. Tensile and Creep Testing of Sanicro 25 Using Miniature Specimens. Materials, vol. 11, no. 1, 2018, p. 142.
16 | Sikan, Fatih, et al. Use of Miniature Tensile Specimens for Measuring Mechanical Properties in the Steady-State and Transient Zones of Ti–6Al–4V Wire-Fed Electron Beam Deposits. Materials Science and Engineering: A, vol. 862, 2023, p. 144487.
17 | Klueh, R. Miniature Tensile Test Specimens for Fusion Reactor Irradiation Studies. Nuclear Engineering and Design Fusion, vol. 2, 1985, pp. 407-416.
18 | Lall, Amrita, Paul Bowen, and Afsaneh Rabiei. A Numerical and Experimental Approach to Compare the Effect of Sample Thickness in Small In-Situ SEM and Large Ex-Situ Tensile Testing in Alloy 709. Materials Characterization, vol. 184, 2022, p. 111614.
19 | Igata, Naohiro, et al. Effects of Specimen Thickness and Grain Size on the Mechanical Properties of Types 304 and 316 Austenitic Stainless Steel. The Use of Small-Scale Specimens for Testing Irradiated Material, ASTM International, 1986.
20 | Roach, Ashley M., et al. Size-Dependent Stochastic Tensile Properties in Additively Manufactured 316L Stainless Steel. Additive Manufacturing, vol. 32, 2020, p. 101090.
21 | Miyahara, K., C. Tada, T. Uda, and N. Igata. The Effects of Grain and Specimen Sizes on Mechanical Properties of Type 316 Austenitic Stainless Steel. Journal of Nuclear Materials, vol. 133, 1985, pp. 506-510.
22 | Yin, Shaochun, et al. Size Effects on Tensile Properties of Chinese Reactor Pressure Vessel Steels and Its Semi-Empirical Normalization. Journal of Nuclear Materials, vol. 579, 2023, p. 154384.
23 | Pandey, Aishwary Vardhan, et al. An Improved Analysis of Small Punch Deformation for Evaluating Tensile Properties. Journal of Nuclear Materials, vol. 594, 2024, p. 155021.
24 | Do Kweon, Hyeong, et al. Determination of True Stress-Strain Curve of Type 304 and 316 Stainless Steels Using a Typical Tensile Test and Finite Element Analysis. Nuclear Engineering and Technology, vol. 53, no. 2, 2021, pp. 647-656.
25 | Mishra, Pragya, et al. Microstructural Characterization and Mechanical Properties of L-PBF Processed 316 L at Cryogenic Temperature. Materials, vol. 14, no. 19, 2021, p. 5856.
26 | Seo, Jun-Min, et al. Modification of the Johnson–Cook Model for the Strain Rate Effect on Tensile Properties of 304/316 Austenitic Stainless Steels. Journal of Pressure Vessel Technology, vol. 144, no. 1, 2022, p. 011501.
27 | San Marchi, C., et al. On the Physical Differences Between Tensile Testing of Type 304 and 316 Austenitic Stainless Steels with Internal Hydrogen and in External Hydrogen. International Journal of Hydrogen Energy, vol. 35, no. 18, 2010, pp. 9736-9745.

## Coulmn Descriptions
Reference | Reference ID to the paper where the data are extracted from, this ID links to the "References" sheet, where the Reference ID and the title of the paper are recorded
Material | Material used in the tensile test from each paper, such as SS 316 steel
Material Group | Group of the material, the materials are divided into groups including SS316, Reactor Pressure Vessel Steels (RPVS), Nuclear Structural Materials (NSM), Fuel Cladding alloys, Support Structures, Reactor Internals, etc.
C (wt.%) | Weight percentage of the element in the material
Si (wt.%) | Weight percentage of the element in the material
Mn (wt.%) | Weight percentage of the element in the material
P (wt.%) | Weight percentage of the element in the material
S (wt.%) | Weight percentage of the element in the material
Ni (wt.%) | Weight percentage of the element in the material
Cr (wt.%) | Weight percentage of the element in the material
Mo (wt.%) | Weight percentage of the element in the material
Al (wt.%) | Weight percentage of the element in the material
N (wt.%) | Weight percentage of the element in the material
Ti (wt.%) | Weight percentage of the element in the material
Fe (wt.%) | Weight percentage of the element in the material
Nb (wt.%) | Weight percentage of the element in the material
B (wt.%) | Weight percentage of the element in the material
Cu (wt.%) | Weight percentage of the element in the material
V (wt.%) | Weight percentage of the element in the material
Mg (wt.%) | Weight percentage of the element in the material
Y (wt.%) | Weight percentage of the element in the material
Zr (wt.%) | Weight percentage of the element in the material
Zn (wt.%) | Weight percentage of the element in the material
W (wt.%) | Weight percentage of the element in the material
Sn (wt.%) | Weight percentage of the element in the material
Co (wt.%) | Weight percentage of the element in the material
O (wt,%) | Weight percentage of the element in the material
Ta (wt.%) | Weight percentage of the element in the material
H (wt.%) | Weight percentage of the element in the material
Manufacturing | Manufacturing methods used for the material
Treatment | Treatment methods used in the material
Treatment - Three Categories | Treatment methods are grouped into three categories: Heat Treatment, Solution Anneal, and 20% Cold-worked
Post Treatment Temperature (C) | Temperature applied after the treatment
Post Treatment Time (h) | Time duration of the post treatment process
Cooling | Cooling method used in the treatment process
Microstructure | Microstructure of the material
Grain size (um) | Grain size of the material
Irradiation Dose (mdpa) | Irradiation dose applied to the tensile specimen before the tensile test
Irradiation Temperature (C) | Irradiation temperature during the irradiation process
Irradiation Time (h) | Irradiation time duration of the irradiation process
Specimen Size Type | Specimen size type, referring to the size standard
Gauge Length (mm) | Gauge length of the specimen
Thickness (mm) | Thickness of the specimen
Fillet Radius (mm) | Fillet radius of the specimen
Width (mm) | Width of the specimen
Aspect Ratio (L/W) | Aspect ratio of gauge length-to-width
Aspect Ratio (R/W) | Aspect ratio of fillet radius-to-width
Aspect Ratio (T/W) | Aspect ratio of thickness-to-width
Test Temperature (C) | Tensile test environment temperature
Strain Rate (1/s) | Strain rate used in the tensile test
Yield Strength (MPa) | Yield Strength result of the tensile test
Ultimate Tensile Strength (MPa) | Ultimate Tensile Strength result of the tensile test
Uniform Elongation (%) | Uniform elongation result of the tensile test
Total Elongation (%) | Total elongation result of the tensile test