## Tensile Data
| Material Information |  | Material Composition (wt.%) | [25 empty] | Manufacturing and Treatment Information | [7 empty] | Irradiation Conditions |  |  | Specimen Preparation | Specimen Dimensions | [7 empty] | Tensile Test Conditions |  | Tensile Properties
Reference | Material | Material Group | C (wt.%) | Si (wt.%) | Mn (wt.%) | P (wt.%) | S (wt.%) | Ni (wt.%) | Cr (wt.%) | Mo (wt.%) | Al (wt.%) | N (wt.%) | Ti (wt.%) | Fe (wt.%) | Nb (wt.%) | B (wt.%) | Cu (wt.%) | V (wt.%) | Mg (wt.%) | Y (wt.%) | Zr (wt.%) | Zn (wt.%) | W (wt.%) | Sn (wt.%) | Co (wt.%) | O (wt.,%) | Ta (wt.%) | H (wt.%) | Manufacturing | Treatment | Treatment – Three Categories | Post Treatment Temperature (C) | Post Treatment Time (h) | Cooling | Microstructure | Grain size (um) | Irradiation Dose (dpa) | Irradiation Temperature (C) | Irradiation Time (h) |  | Specimen Size Type | Gauge Length (mm) | Thickness (mm) | Fillet Radius (mm) | Width (mm) | Aspect Ratio (L/W) | Aspect Ratio (R/W) | Aspect Ratio (T/W) | Test Temperature (C) | Strain Rate (1/s) | Yield Strength (MPa) | Ultimate Tensile Strength (MPa) | Uniform Elongation (%) | Total Elongation (%)
1 | SS304L | NSM, Rector Internals | 0.02 | 0.45 | 1.3 |  |  | 8.02 | 18.3 | 0.074 |  |  |  | 71.836 | [15 empty] | Annealed | Solution Annealed | [8 empty] | EDM, Mechanical Grinding | SS-J | 5 | 0.75 | 1.4 | 1.2 | 4.1667 | 1.1667 | 0.625 | 23 | 0.001 | 274 | 789 | 67 | 76
1 | SS304L | NSM, Rector Internals | 0.02 | 0.45 | 1.3 |  |  | 8.02 | 18.3 | 0.074 |  |  |  | 71.836 | [15 empty] | Annealed | Solution Annealed | [8 empty] | EDM, Mechanical Grinding | SS-2E1 | 3.55 | 0.4 | 0.3 | 0.8 | 4.4375 | 0.375 | 0.5 | 23 | 0.001 | 272 | 781 | 69 | 80
1 | FeCrAl | NSM, Fuel Cladding |  | 0.13 |  |  |  |  | 13.1 | 2 | 5.3 |  |  | 79.41 | 0.01 |  |  |  |  | 0.05 | [9 empty] | Thermo-mechanical treatment (TMT) | Solution Annealed | [8 empty] | EDM, Mechanical Grinding | SS-J | 5 | 0.75 | 1.4 | 1.2 | 4.1667 | 1.1667 | 0.625 | 23 | 0.001 | 710 | 767 | 7.9 | 14.8
1 | FeCrAl | NSM, Fuel Cladding |  | 0.13 |  |  |  |  | 13.1 | 2 | 5.3 |  |  | 79.41 | 0.01 |  |  |  |  | 0.05 | [9 empty] | Thermo-mechanical treatment (TMT) | Solution Annealed | [8 empty] | EDM, Mechanical Grinding | SS- Mini 1S1 | 2.55 | 0.4 | 0.3 | 0.8 | 3.1875 | 0.375 | 0.5 | 23 | 0.001 | 607 | 760 | 10.8 | 23.1
1 | FeCrAl | NSM, Fuel Cladding |  | 0.13 |  |  |  |  | 13.1 | 2 | 5.3 |  |  | 79.41 | 0.01 |  |  |  |  | 0.05 | [9 empty] | Thermo-mechanical treatment (TMT) | Solution Annealed | [8 empty] | EDM, Mechanical Grinding | SS- Mini 1E1 | 2.55 | 0.4 | 0.3 | 0.8 | 3.1875 | 0.375 | 0.5 | 23 | 0.001 | 725 | 782 | 6.6 | 18.2
1 | FeCrAl | NSM, Fuel Cladding |  | 0.13 |  |  |  |  | 13.1 | 2 | 5.3 |  |  | 79.41 | 0.01 |  |  |  |  | 0.05 | [9 empty] | Thermo-mechanical treatment (TMT) | Solution Annealed | [8 empty] | EDM, Mechanical Grinding | SS- Mini 1S2 | 2.55 | 0.6 | 0.3 | 0.8 | 3.1875 | 0.375 | 0.75 | 23 | 0.001 | 663 | 796 | 10 | 29
1 | FeCrAl | NSM, Fuel Cladding |  | 0.13 |  |  |  |  | 13.1 | 2 | 5.3 |  |  | 79.41 | 0.01 |  |  |  |  | 0.05 | [9 empty] | Thermo-mechanical treatment (TMT) | Solution Annealed | [8 empty] | EDM, Mechanical Grinding | SS- Mini 1E2 | 2.55 | 0.6 | 0.3 | 0.8 | 3.1875 | 0.375 | 0.75 | 23 | 0.001 | 761 | 826 | 9 | 28
1 | FeCrAl | NSM, Fuel Cladding |  | 0.13 |  |  |  |  | 13.1 | 2 | 5.3 |  |  | 79.41 | 0.01 |  |  |  |  | 0.05 | [9 empty] | Thermo-mechanical treatment (TMT) | Solution Annealed | [8 empty] | EDM, Mechanical Grinding | SS- Mini 2S1 | 3.55 | 0.4 | 0.3 | 0.8 | 4.4375 | 0.375 | 0.5 | 23 | 0.001 | 708 | 821 | 9 | 18
1 | FeCrAl | NSM, Fuel Cladding |  | 0.13 |  |  |  |  | 13.1 | 2 | 5.3 |  |  | 79.41 | 0.01 |  |  |  |  | 0.05 | [9 empty] | Thermo-mechanical treatment (TMT) | Solution Annealed | [8 empty] | EDM, Mechanical Grinding | SS- Mini 2E1 | 3.55 | 0.4 | 0.3 | 0.8 | 4.4375 | 0.375 | 0.5 | 23 | 0.001 | 705 | 761 | 7 | 15
1 | FeCrAl | NSM, Fuel Cladding |  | 0.13 |  |  |  |  | 13.1 | 2 | 5.3 |  |  | 79.41 | 0.01 |  |  |  |  | 0.05 | [9 empty] | Thermo-mechanical treatment (TMT) | Solution Annealed | [8 empty] | EDM, Mechanical Grinding | SS- Mini 2S2 | 3.55 | 0.6 | 0.3 | 0.8 | 4.4375 | 0.375 | 0.75 | 23 | 0.001 | 702 | 822 | 11 | 25
1 | FeCrAl | NSM, Fuel Cladding |  | 0.13 |  |  |  |  | 13.1 | 2 | 5.3 |  |  | 79.41 | 0.01 |  |  |  |  | 0.05 | [9 empty] | Thermo-mechanical treatment (TMT) | Solution Annealed | [8 empty] | EDM, Mechanical Grinding | SS- Mini 2E2 | 3.55 | 0.6 | 0.3 | 0.8 | 4.4375 | 0.375 | 0.75 | 23 | 0.001 | 753 | 821 | 9 | 22
1 | A-718 | RPVS |  |  | 0.23 |  |  | 58.77 | 18.5 | 3.03 | 0.48 |  |  | 18.7 | [10 empty] | 0.29 |  |  |  |  | Solution heat treated and precipitation-hardened | Solution Annealed | [8 empty] | EDM, Mechanical Grinding | SS-J | 5 | 0.75 | 1.4 | 1.2 | 4.1667 | 1.1667 | 0.625 | 23 | 0.001 | 1237 | 1461 | 16.3 | 22.5
1 | A-718 | RPVS |  |  | 0.23 |  |  | 58.77 | 18.5 | 3.03 | 0.48 |  |  | 18.7 | [10 empty] | 0.29 |  |  |  |  | Solution heat treated and precipitation-hardened | Solution Annealed | [8 empty] | EDM, Mechanical Grinding | SS-2E1 | 3.55 | 0.4 | 0.3 | 0.8 | 4.4375 | 0.375 | 0.5 | 23 | 0.001 | 1170 | 1386 | 15.4 | 21
1 | Aluminum 6061 | NSM, Support Structures |  | 0.66 | 0.08 |  |  | 0.02 | 0.13 |  | 98.25 |  | 0.08 | 0.35 |  |  | 0.23 |  | 0.86 |  |  | 0.08 | [7 empty] | Annealed | Solution Annealed | [8 empty] | EDM, Mechanical Grinding | SS-J | 5 | 0.75 | 1.4 | 1.2 | 4.1667 | 1.1667 | 0.625 | 23 | 0.001 | 72 | 122 | 18.1 | 27.3
1 | Aluminum 6061 | NSM, Support Structures |  | 0.66 | 0.08 |  |  | 0.02 | 0.13 |  | 98.25 |  | 0.08 | 0.35 |  |  | 0.23 |  | 0.86 |  |  | 0.08 | [7 empty] | Annealed | Solution Annealed | [8 empty] | EDM, Mechanical Grinding | SS-2E1 | 3.55 | 0.4 | 0.3 | 0.8 | 4.4375 | 0.375 | 0.5 | 23 | 0.001 | 73 | 119 | 16.9 | 26.5
1 | Aluminum 6061-T6 | NSM, Support Structures |  | 0.66 | 0.08 |  |  | 0.02 | 0.13 |  | 98.25 |  | 0.08 | 0.35 |  |  | 0.23 |  | 0.86 |  |  | 0.08 | [7 empty] | Solution heat treated and precipitation-hardened | Solution Annealed | [8 empty] | EDM, Mechanical Grinding | SS-J | 5 | 0.75 | 1.4 | 1.2 | 4.1667 | 1.1667 | 0.625 | 23 | 0.001 | 294 | 315 | 7.2 | 15.4
1 | Aluminum 6061-T6 | NSM, Support Structures |  | 0.66 | 0.08 |  |  | 0.02 | 0.13 |  | 98.25 |  | 0.08 | 0.35 |  |  | 0.23 |  | 0.86 |  |  | 0.08 | [7 empty] | Solution heat treated and precipitation-hardened | Solution Annealed | [8 empty] | EDM, Mechanical Grinding | SS-2E1 | 3.55 | 0.4 | 0.3 | 0.8 | 4.4375 | 0.375 | 0.5 | 23 | 0.001 | 279 | 301 | 5.8 | 14.3
2 | Zircaloy-4 | Fuel Cladding | [5 empty] | 0.007 | 0.1 |  |  |  |  | 0.2 | [6 empty] | 98.173 |  |  | 1.4 |  | 0.12 |  |  |  | Cold worked and stress relieved | Stress Relieved | 650 | 0.5 | [7 empty] | ASTM 1:1 | 10 | 0.64 | 7.5 | 10 | 1 | 0.75 | 0.064 | 23 | 0.001 | 446 | 488 | 10.5 | 59
2 | Zircaloy-4 | Fuel Cladding | [5 empty] | 0.007 | 0.1 |  |  |  |  | 0.2 | [6 empty] | 98.173 |  |  | 1.4 |  | 0.12 |  |  |  | Cold worked and stress relieved | Stress Relieved | 650 | 0.5 | [7 empty] | ASTM 3:2A | 15 | 0.64 | 5 | 10 | 1.5 | 0.5 | 0.064 | 23 | 0.001 | 448 | 482 | 7.6 | 37
2 | Zircaloy-4 | Fuel Cladding | [5 empty] | 0.007 | 0.1 |  |  |  |  | 0.2 | [6 empty] | 98.173 |  |  | 1.4 |  | 0.12 |  |  |  | Cold worked and stress relieved | Stress Relieved | 650 | 0.5 | [7 empty] | ASTM 3:2B | 15 | 0.64 | 7.5 | 10 | 1.5 | 0.75 | 0.064 | 23 | 0.001 | 450 | 483 | 8.8 | 44
2 | Zircaloy-4 | Fuel Cladding | [5 empty] | 0.007 | 0.1 |  |  |  |  | 0.2 | [6 empty] | 98.173 |  |  | 1.4 |  | 0.12 |  |  |  | Cold worked and stress relieved | Stress Relieved | 650 | 0.5 | [7 empty] | ASTM 4:1 | 40 | 0.64 | 10 | 10 | 4 | 1 | 0.064 | 23 | 0.001 | 469 | 488 | 8.8 | 28
3 | SS316L | SS316 | 0.018 | 0.42 | 1.74 | 0.04 | 0.26 | 10.1 | 16.9 | 2.05 |  | 0.08 |  | 68.052 |  |  | 0.34 | [11 empty] | Commercial | heat treated-annealed | Solution Annealed | 1050 | 0.5 | furnace |  | 50 |  |  |  | EDM, Mechanical Grinding, Electro-polishing | SS-1 | 20.32 | 0.76 | 6.35 | 1.52 | 13.36842 | 4.177632 | 0.5 | 23 | 0.001 | 721.0682 | 822.8715 | 17.51853 | 25.25934
3 | SS316L | SS316 | 0.018 | 0.42 | 1.74 | 0.04 | 0.26 | 10.1 | 16.9 | 2.05 |  | 0.08 |  | 68.052 |  |  | 0.34 | [11 empty] | Commercial | heat treated-annealed | Solution Annealed | 1050 | 0.5 | furnace |  | 24 |  |  |  | EDM, Mechanical Grinding, Electro-polishing | SS-1 | 20.32 | 0.76 | 6.35 | 1.52 | 13.36842 | 4.177632 | 0.5 | 23 | 0.001 | 544.8071 | 738.8941 | 33.68711 | 41.11917
3 | SS316L | SS316 | 0.018 | 0.42 | 1.74 | 0.04 | 0.26 | 10.1 | 16.9 | 2.05 |  | 0.08 |  | 68.052 |  |  | 0.34 | [11 empty] | Commercial | Heat treated-annealed | Solution Annealed | 1050 | 0.5 | furnace |  | 34 |  |  |  | EDM, Mechanical Grinding, Electro-polishing | SS-1 | 20.32 | 0.76 | 6.35 | 1.52 | 13.36842 | 4.177632 | 0.5 | 23 | 0.001 | 264.3917 | 624.061 | 67.24916 | 74.71979
3 | A-213L | Commercial Steel | 0.01 | 0.45 | 5.1 | 0.03 | 0.01 | 12.6 | 17.7 | 2 |  | 0.32 |  | 57.98 |  |  | 2.8 | [5 empty] | 1 | [5 empty] | Cast steel | [10 empty] | EDM, Mechanical Grinding, Electro-polishing | SS-1 | 20.32 | 0.76 | 6.35 | 1.52 | 13.36842 | 4.177632 | 0.5 | 23 | 0.001 | 235.0148 | 442.7656 | 41.89389 | 45.01606
3 | F82H | NSM, Support Structures | 0.09 | 0.1 | 0.21 |  |  |  | 7.46 |  |  | 0.006 |  | 90.174 | [8 empty] | 1.96 | [5 empty] | Ferritic steel | heat treated-annealed | Solution Annealed | 1050 | 0.5 | furnace | [5 empty] | EDM, Mechanical Grinding, Electro-polishing | SS-1 | 20.32 | 0.76 | 6.35 | 1.52 | 13.36842 | 4.177632 | 0.5 | 23 | 0.001 | 488.724 | 609.4318 | 5.759562 | 10.87374
3 | A-533B | RPVS | 0.21 | 0.24 | 1.31 | 0.009 | 0.012 | 0.65 | 0.08 | 0.54 |  | 0.011 |  | 96.828 |  |  | 0.11 | [11 empty] | RPV steel | [10 empty] | EDM, Mechanical Grinding, Electro-polishing | SS-1 | 20.32 | 0.76 | 6.35 | 1.52 | 13.36842 | 4.177632 | 0.5 | 23 | 0.001 | 472.7003 | 619.3592 | 8.086858 | 10.99362
3 | SS316L | SS316 | 0.018 | 0.42 | 1.74 | 0.04 | 0.26 | 10.1 | 16.9 | 2.05 |  | 0.08 |  | 68.052 |  |  | 0.34 | [11 empty] | Commercial | heat treated-annealed | Solution Annealed | 1050 | 0.5 | furnace |  | 50 |  |  |  | EDM, Mechanical Grinding, Electro-polishing | SS-2 | 12.7 | 0.25 | 2.4 | 1.12 | 11.33929 | 2.142857 | 0.2232143 | 23 | 0.001 | 691.8459 | 808.0661 | 10.90411 | 13.8816
3 | SS316L | SS316 | 0.018 | 0.42 | 1.74 | 0.04 | 0.26 | 10.1 | 16.9 | 2.05 |  | 0.08 |  | 68.052 |  |  | 0.34 | [11 empty] | Commercial | [6 empty] | 24 |  |  |  | EDM, Mechanical Grinding, Electro-polishing | SS-2 | 12.7 | 0.25 | 2.4 | 1.12 | 11.33929 | 2.142857 | 0.2232143 | 23 | 0.001 | 522.0215 | 732.7296 | 32.09475 | 34.75213
3 | SS316L | SS316 | 0.018 | 0.42 | 1.74 | 0.04 | 0.26 | 10.1 | 16.9 | 2.05 |  | 0.08 |  | 68.052 |  |  | 0.34 | [11 empty] | Commercial | [6 empty] | 34 |  |  |  | EDM, Mechanical Grinding, Electro-polishing | SS-2 | 12.7 | 0.25 | 2.4 | 1.12 | 11.33929 | 2.142857 | 0.2232143 | 23 | 0.001 | 249.2068 | 593.2101 | 61.00221 | 63.88375
3 | A-213L | Commercial Steel | 0.01 | 0.45 | 5.1 | 0.03 | 0.01 | 12.6 | 17.7 | 2 |  | 0.32 |  | 57.98 |  |  | 2.8 | [5 empty] | 1 | [5 empty] | Cast steel | annealed at 1163k | Stress Relieved | 890 | 0.5 | furnace | [5 empty] | EDM, Mechanical Grinding, Electro-polishing | SS-2 | 12.7 | 0.25 | 2.4 | 1.12 | 11.33929 | 2.142857 | 0.2232143 | 23 | 0.001 | 232.1369 | 444.0061 | 52.91792 | 54.35799
3 | F82H | NSM, Support Structures | 0.09 | 0.1 | 0.21 |  |  |  | 7.46 |  |  | 0.006 |  | 90.174 | [8 empty] | 1.96 | [5 empty] | Ferritic steel | annealed at 1163k | Stress Relieved | 890 | 0.5 | furnace | [5 empty] | EDM, Mechanical Grinding, Electro-polishing | SS-2 | 12.7 | 0.25 | 2.4 | 1.12 | 11.33929 | 2.142857 | 0.2232143 | 23 | 0.001 | 490.0976 | 616.8498 | 6.372009 | 8.9758
3 | A-533B | RPVS | 0.21 | 0.24 | 1.31 | 0.009 | 0.012 | 0.65 | 0.08 | 0.54 |  | 0.011 |  | 96.828 |  |  | 0.11 | [11 empty] | RPV steel | Annealed at 1163k | Stress Relieved | 890 | 0.5 | furnace | [5 empty] | EDM, Mechanical Grinding, Electro-polishing | SS-2 | 12.7 | 0.25 | 2.4 | 1.12 | 11.33929 | 2.142857 | 0.2232143 | 23 | 0.001 | 434.8203 | 579.869 | 5.269606 | 6.928897
3 | SS316L | SS316 | 0.018 | 0.42 | 1.74 | 0.04 | 0.26 | 10.1 | 16.9 | 2.05 |  | 0.08 |  | 68.052 |  |  | 0.34 | [11 empty] | Commercial | annealed at 1163k | Stress Relieved | 890 | 0.5 | furnace |  | 50 |  |  |  | EDM, Mechanical Grinding, Electro-polishing | SS-3 | 7.62 | 0.76 | 3.95 | 1.52 | 5.013158 | 2.598684 | 0.5 | 23 | 0.001 | 763.7982 | 830.27 | 12.25149 | 26.3445
3 | SS316L | SS316 | 0.018 | 0.42 | 1.74 | 0.04 | 0.26 | 10.1 | 16.9 | 2.05 |  | 0.08 |  | 68.052 |  |  | 0.34 | [11 empty] | Commercial | Cold work | 20% cold-worked |  |  |  |  | 24 |  |  |  | EDM, Mechanical Grinding, Electro-polishing | SS-3 | 7.62 | 0.76 | 3.95 | 1.52 | 5.013158 | 2.598684 | 0.5 | 23 | 0.001 | 554.1543 | 732.716 | 37.60676 | 51.95499
3 | SS316L | SS316 | 0.018 | 0.42 | 1.74 | 0.04 | 0.26 | 10.1 | 16.9 | 2.05 |  | 0.08 |  | 68.052 |  |  | 0.34 | [11 empty] | Commercial | cold work | 20% cold-worked |  |  |  |  | 34 |  |  |  | EDM, Mechanical Grinding, Electro-polishing | SS-3 | 7.62 | 0.76 | 3.95 | 1.52 | 5.013158 | 2.598684 | 0.5 | 23 | 0.001 | 260.3858 | 616.6478 | 78.51817 | 92.0562
3 | A-213L | Commercial Steel | 0.01 | 0.45 | 5.1 | 0.03 | 0.01 | 12.6 | 17.7 | 2 |  | 0.32 |  | 57.98 |  |  | 2.8 | [5 empty] | 1 | [5 empty] | Cast steel | cold work | 20% cold-worked | [8 empty] | EDM, Mechanical Grinding, Electro-polishing | SS-3 | 7.62 | 0.76 | 3.95 | 1.52 | 5.013158 | 2.598684 | 0.5 | 23 | 0.001 | 231.0089 | 457.57 | 63.69697 | 71.42566
3 | F82H | NSM, Support Structures | 0.09 | 0.1 | 0.21 |  |  |  | 7.46 |  |  | 0.006 |  | 90.174 | [8 empty] | 1.96 | [5 empty] | Ferritic steel | cold work | 20% cold-worked | [8 empty] | EDM, Mechanical Grinding, Electro-polishing | SS-3 | 7.62 | 0.76 | 3.95 | 1.52 | 5.013158 | 2.598684 | 0.5 | 23 | 0.001 | 482.0475 | 599.5571 | 6.861966 | 18.0531
3 | A-533B | RPVS | 0.21 | 0.24 | 1.31 | 0.009 | 0.012 | 0.65 | 0.08 | 0.54 |  | 0.011 |  | 96.828 |  |  | 0.11 | [11 empty] | RPV steel | normalized(912.85C), annealed(597.85C for 4 hour), then water quench, then tempered at (662.85C for 4hour), then stress-relief annealed (620.85C for 40hour), then cooled in the furnace | Stress Relieved | 621 | 4 | furnace | [5 empty] | EDM, Mechanical Grinding, Electro-polishing | SS-3 | 7.62 | 0.76 | 3.95 | 1.52 | 5.013158 | 2.598684 | 0.5 | 23 | 0.001 | 486.0534 | 641.5691 | 10.16917 | 19.66277
3 | SS316L | SS316 | 0.018 | 0.42 | 1.74 | 0.04 | 0.26 | 10.1 | 16.9 | 2.05 |  | 0.08 |  | 68.052 |  |  | 0.34 | [11 empty] | Commercial | normalized(912.85C), annealed(597.85C for 4 hour), then water quench, then tempered at (662.85C for 4hour), then stress-relief annealed (620.85C for 40hour), then cooled in the furnace | Stress Relieved | 621 | 4 | furnace |  | 50 |  |  |  | EDM, Mechanical Grinding, Electro-polishing | SS-J3 | 5 | 0.75 | 1.4 | 1.2 | 4.166667 | 1.166667 | 0.625 | 23 | 0.001 | 734.4214 | 805.58 | 16.6611 | 38.12885
3 | SS316L | SS316 | 0.018 | 0.42 | 1.74 | 0.04 | 0.26 | 10.1 | 16.9 | 2.05 |  | 0.08 |  | 68.052 |  |  | 0.34 | [11 empty] | Commercial | cold work | 20% cold-worked |  |  |  |  | 24 |  |  |  | EDM, Mechanical Grinding, Electro-polishing | SS-J3 | 5 | 0.75 | 1.4 | 1.2 | 4.166667 | 1.166667 | 0.625 | 23 | 0.001 | 519.4362 | 715.429 | 37.36178 | 54.12433
3 | SS316L | SS316 | 0.018 | 0.42 | 1.74 | 0.04 | 0.26 | 10.1 | 16.9 | 2.05 |  | 0.08 |  | 68.052 |  |  | 0.34 | [11 empty] | Commercial | normalized(912.85C), annealed(597.85C for 4 hour), then water quench, then tempered at (662.85C for 4hour), then stress-relief annealed (620.85C for 40hour), then cooled in the furnace | Stress Relieved | 621 | 4 | furnace |  | 34 |  |  |  | EDM, Mechanical Grinding, Electro-polishing | SS-J3 | 5 | 0.75 | 1.4 | 1.2 | 4.166667 | 1.166667 | 0.625 | 23 | 0.001 | 245.6973 | 606.7674 | 70.06641 | 87.18326
3 | A-213L | Commercial Steel | 0.01 | 0.45 | 5.1 | 0.03 | 0.01 | 12.6 | 17.7 | 2 |  | 0.32 |  | 57.98 |  |  | 2.8 | [5 empty] | 1 | [5 empty] | Cast steel | austenization (1039.85C for 0.5 hour), then air cooled, then tempering (739.85C for 1hour) | Stress Relieved | 740 | 1 | air | [5 empty] | EDM, Mechanical Grinding, Electro-polishing | SS-J3 | 5 | 0.75 | 1.4 | 1.2 | 4.166667 | 1.166667 | 0.625 | 23 | 0.001 | 217.6558 | 430.41 | 58.42993 | 68.44799
3 | F82H | NSM, Support Structures | 0.09 | 0.1 | 0.21 |  |  |  | 7.46 |  |  | 0.006 |  | 90.174 | [8 empty] | 1.96 | [5 empty] | Ferritic steel | austenization (1039.85C for 0.5 hour), then air cooled, then tempering (739.85C for 1hour) | Stress Relieved | 740 | 1 | air | [5 empty] | EDM, Mechanical Grinding, Electro-polishing | SS-J3 | 5 | 0.75 | 1.4 | 1.2 | 4.166667 | 1.166667 | 0.625 | 23 | 0.001 | 484.7181 | 597.0829 | 7.474412 | 22.79484
3 | A-533B | RPVS | 0.21 | 0.24 | 1.31 | 0.009 | 0.012 | 0.65 | 0.08 | 0.54 |  | 0.011 |  | 96.828 |  |  | 0.11 | [11 empty] | RPV steel | austenization (1039.85C for 0.5 hour), then air cooled, then tempering (739.85C for 1hour) | Stress Relieved | 740 | 1 | air | [5 empty] | EDM, Mechanical Grinding, Electro-polishing | SS-J3 | 5 | 0.75 | 1.4 | 1.2 | 4.166667 | 1.166667 | 0.625 | 23 | 0.001 | 483.3828 | 641.5637 | 9.924196 | 21.56081
3 | SS316L | SS316 | 0.018 | 0.42 | 1.74 | 0.04 | 0.26 | 10.1 | 16.9 | 2.05 |  | 0.08 |  | 68.052 |  |  | 0.34 | [11 empty] | Commercial | austenization (1039.85C for 0.5 hour), then air cooled, then tempering (739.85C for 1hour) | Stress Relieved | 740 | 1 | air |  | 50 |  |  |  | EDM, Mechanical Grinding, Electro-polishing | SS-Mini | 2.3 | 0.25 |  | 0.4 | 5.75 |  | 0.625 | 23 | 0.001 | 643.6202 | 743.8592 | 9.31175 | 21.0674
3 | SS316L | SS316 | 0.018 | 0.42 | 1.74 | 0.04 | 0.26 | 10.1 | 16.9 | 2.05 |  | 0.08 |  | 68.052 |  |  | 0.34 | [11 empty] | Commercial | Austenization (1039.85C for 0.5 hour), then air cooled, then tempering (739.85C for 1hour) | Stress Relieved | 740 | 0.5 | air |  | 24 |  |  |  | EDM, Mechanical Grinding, Electro-polishing | SS-Mini | 2.3 | 0.25 |  | 0.4 | 5.75 |  | 0.625 | 23 | 0.001
3 | SS316L | SS316 | 0.018 | 0.42 | 1.74 | 0.04 | 0.26 | 10.1 | 16.9 | 2.05 |  | 0.08 |  | 68.052 |  |  | 0.34 | [11 empty] | Commercial | normalized(912.85C), annealed(597.85C for 4 hour), then water quench, then tempered at (662.85C for 4hour), then stress-relief annealed (620.85C for 40hour), then cooled in the furnace | Stress Relieved | 621 | 4 | furnace |  | 34 |  |  |  | EDM, Mechanical Grinding, Electro-polishing | SS-Mini | 2.3 | 0.25 |  | 0.4 | 5.75 |  | 0.625 | 23 | 0.001 | 228.3383 | 561.0935 | 56.10264 | 56.0377
3 | A-213L | Commercial Steel | 0.01 | 0.45 | 5.1 | 0.03 | 0.01 | 12.6 | 17.7 | 2 |  | 0.32 |  | 57.98 |  |  | 2.8 | [5 empty] | 1 | [5 empty] | Cast steel | annealed at 1163k | Stress Relieved | 890 | 0.5 | furnace | [5 empty] | EDM, Mechanical Grinding, Electro-polishing | SS-Mini | 2.3 | 0.25 |  | 0.4 | 5.75 |  | 0.625 | 23 | 0.001
3 | F82H | NSM, Support Structures | 0.09 | 0.1 | 0.21 |  |  |  | 7.46 |  |  | 0.006 |  | 90.174 | [8 empty] | 1.96 | [5 empty] | Ferritic steel | [10 empty] | EDM, Mechanical Grinding, Electro-polishing | SS-Mini | 2.3 | 0.25 |  | 0.4 | 5.75 |  | 0.625 | 23 | 0.001
3 | A-533B | RPVS | 0.21 | 0.24 | 1.31 | 0.009 | 0.012 | 0.65 | 0.08 | 0.54 |  | 0.011 |  | 96.828 |  |  | 0.11 | [11 empty] | RPV steel | austenization (1039.85C for 0.5 hour), then air cooled, then tempering (739.85C for 1hour) | Stress Relieved | 740 | 1 | air | [5 empty] | EDM, Mechanical Grinding, Electro-polishing | SS-Mini | 2.3 | 0.25 |  | 0.4 | 5.75 |  | 0.625 | 23 | 0.001
3 | SS316L | SS316 | 0.018 | 0.42 | 1.74 | 0.04 | 0.26 | 10.1 | 16.9 | 2.05 |  | 0.08 |  | 68.052 |  |  | 0.34 | [11 empty] | Commercial | normalized(912.85C), annealed(597.85C for 4 hour), then water quench, then tempered at (662.85C for 4hour), then stress-relief annealed (620.85C for 40hour), then cooled in the furnace | Stress Relieved | 621 | 4 | furnace |  | 50 |  |  |  | EDM, Mechanical Grinding, Electro-polishing | ASTM A | 28 | 2.98 | 6 | 6.96 | 4.666667 | 1 | 1 | 23 | 0.001
3 | SS316L | SS316 | 0.018 | 0.42 | 1.74 | 0.04 | 0.26 | 10.1 | 16.9 | 2.05 |  | 0.08 |  | 68.052 |  |  | 0.34 | [11 empty] | Commercial | cold work | 20% cold-worked |  |  |  |  | 24 |  |  |  | EDM, Mechanical Grinding, Electro-polishing | ASTM A | 28 | 2.98 | 6 | 6.96 | 4.666667 | 1 | 1 | 23 | 0.001
3 | SS316L | SS316 | 0.018 | 0.42 | 1.74 | 0.04 | 0.26 | 10.1 | 16.9 | 2.05 |  | 0.08 |  | 68.052 |  |  | 0.34 | [11 empty] | Commercial | annealed at 1163k | Stress Relieved | 890 | 0.5 | furnace |  | 34 |  |  |  | EDM, Mechanical Grinding, Electro-polishing | ASTM A | 28 | 2.98 | 6 | 6.96 | 4.666667 | 1 | 1 | 23 | 0.001
3 | A-213L | Commercial Steel | 0.01 | 0.45 | 5.1 | 0.03 | 0.01 | 12.6 | 17.7 | 2 |  | 0.32 |  | 57.98 |  |  | 2.8 | [5 empty] | 1 | [5 empty] | Cast steel | heat treated-annealed | Solution Annealed | 1050 | 0.5 | furnace | [5 empty] | EDM, Mechanical Grinding, Electro-polishing | ASTM A | 28 | 2.98 | 6 | 6.96 | 4.666667 | 1 | 1 | 23 | 0.001
3 | F82H | NSM, Support Structures | 0.09 | 0.1 | 0.21 |  |  |  | 7.46 |  |  | 0.006 |  | 90.174 | [8 empty] | 1.96 | [5 empty] | Ferritic steel | [10 empty] | EDM, Mechanical Grinding, Electro-polishing | ASTM A | 28 | 2.98 | 6 | 6.96 | 4.666667 | 1 | 1 | 23 | 0.001 | 447.3294 | 620.5591 | 8.086858 | 21.9743
3 | A-533B | RPVS | 0.21 | 0.24 | 1.31 | 0.009 | 0.012 | 0.65 | 0.08 | 0.54 |  | 0.011 |  | 96.828 |  |  | 0.11 | [11 empty] | RPV steel | normalized(912.85C), annealed(597.85C for 4 hour), then water quench, then tempered at (662.85C for 4hour), then stress-relief annealed (620.85C for 40hour), then cooled in the furnace | Stress Relieved | 621 | 4 | furnace | [5 empty] | EDM, Mechanical Grinding, Electro-polishing | ASTM A | 28 | 2.98 | 6 | 6.96 | 4.666667 | 1 | 1 | 23 | 0.001
4 | JPCA | SS316 | 0.055 | 0.53 | 1.88 | 0.024 |  | 15.8 | 15.27 | 2.66 |  |  | 0.24 | 63.5378 |  | 0.0032 | [13 empty] | Solution Annealed | Solution Annealed | 1090 | 0.5 |  |  | 20 |  |  |  |  | S | 5 | 0.06129262 |  | 1.2 | 4.166667 |  | 0.05107718 | 23 | 0.00067 | 183.7013
4 | JPCA | SS316 | 0.055 | 0.53 | 1.88 | 0.024 |  | 15.8 | 15.27 | 2.66 |  |  | 0.24 | 63.5378 |  | 0.0032 | [13 empty] | Solution Annealed | Solution Annealed | 1090 | 0.5 |  |  | 20 |  |  |  |  | S | 5 | 0.1261973 |  | 1.2 | 4.166667 |  | 0.1051644 | 23 | 0.00067 | 241.1749
4 | JPCA | SS316 | 0.055 | 0.53 | 1.88 | 0.024 |  | 15.8 | 15.27 | 2.66 |  |  | 0.24 | 63.5378 |  | 0.0032 | [13 empty] | Solution Annealed | Solution Annealed | 1090 | 0.5 |  |  | 20 |  |  |  |  | S | 5 | 0.1481528 |  | 1.2 | 4.166667 |  | 0.1234606 | 23 | 0.00067 | 262.1612
4 | JPCA | SS316 | 0.055 | 0.53 | 1.88 | 0.024 |  | 15.8 | 15.27 | 2.66 |  |  | 0.24 | 63.5378 |  | 0.0032 | [13 empty] | Solution Annealed | Solution Annealed | 1090 | 0.5 |  |  | 20 |  |  |  |  | S | 5 | 0.1853352 |  | 1.2 | 4.166667 |  | 0.154446 | 23 | 0.00067 | 268.4787
4 | JPCA | SS316 | 0.055 | 0.53 | 1.88 | 0.024 |  | 15.8 | 15.27 | 2.66 |  |  | 0.24 | 63.5378 |  | 0.0032 | [13 empty] | Solution Annealed | Solution Annealed | 1090 | 0.5 |  |  | 20 |  |  |  |  | S | 5 | 0.2634137 |  | 1.2 | 4.166667 |  | 0.2195114 | 23 | 0.00067 | 218.9099
4 | JPCA | SS316 | 0.055 | 0.53 | 1.88 | 0.024 |  | 15.8 | 15.27 | 2.66 |  |  | 0.24 | 63.5378 |  | 0.0032 | [13 empty] | Solution Annealed | Solution Annealed | 1090 | 0.5 |  |  | 20 |  |  |  |  | S | 5 | 0.4016777 |  | 1.2 | 4.166667 |  | 0.3347314 | 23 | 0.00067 | 256.0937
4 | JPCA | SS316 | 0.055 | 0.53 | 1.88 | 0.024 |  | 15.8 | 15.27 | 2.66 |  |  | 0.24 | 63.5378 |  | 0.0032 | [13 empty] | Solution Annealed | Solution Annealed | 1090 | 0.5 |  |  | 20 |  |  |  |  | S | 5 | 0.4541276 |  | 1.2 | 4.166667 |  | 0.3784397 | 23 | 0.00067 | 273.3518
4 | JPCA | SS316 | 0.055 | 0.53 | 1.88 | 0.024 |  | 15.8 | 15.27 | 2.66 |  |  | 0.24 | 63.5378 |  | 0.0032 | [13 empty] | Solution Annealed | Solution Annealed | 1090 | 0.5 |  |  | 20 |  |  |  |  | S | 5 | 0.5332872 |  | 1.2 | 4.166667 |  | 0.444406 | 23 | 0.00067 | 304.2684
4 | JPCA | SS316 | 0.055 | 0.53 | 1.88 | 0.024 |  | 15.8 | 15.27 | 2.66 |  |  | 0.24 | 63.5378 |  | 0.0032 | [13 empty] | Solution Annealed | Solution Annealed | 1090 | 0.5 |  |  | 20 |  |  |  |  | S | 5 | 0.5274943 |  | 1.2 | 4.166667 |  | 0.4395785 | 23 | 0.00067 | 257.6353
4 | JPCA | SS316 | 0.055 | 0.53 | 1.88 | 0.024 |  | 15.8 | 15.27 | 2.66 |  |  | 0.24 | 63.5378 |  | 0.0032 | [13 empty] | Solution Annealed | Solution Annealed | 1090 | 0.5 |  |  | 20 |  |  |  |  | W | 10 | 0.09278236 |  | 2.4 | 4.166667 |  | 0.03865932 | 23 | 0.00067 | 206.4952
4 | JPCA | SS316 | 0.055 | 0.53 | 1.88 | 0.024 |  | 15.8 | 15.27 | 2.66 |  |  | 0.24 | 63.5378 |  | 0.0032 | [13 empty] | Solution Annealed | Solution Annealed | 1090 | 0.5 |  |  | 20 |  |  |  |  | W | 10 | 0.1481164 |  | 2.4 | 4.166667 |  | 0.06171518 | 23 | 0.00067 | 239.2955
4 | JPCA | SS316 | 0.055 | 0.53 | 1.88 | 0.024 |  | 15.8 | 15.27 | 2.66 |  |  | 0.24 | 63.5378 |  | 0.0032 | [13 empty] | Solution Annealed | Solution Annealed | 1090 | 0.5 |  |  | 20 |  |  |  |  | W | 10 | 0.1662696 |  | 2.4 | 4.166667 |  | 0.06927899 | 23 | 0.00067 | 266.693
4 | JPCA | SS316 | 0.055 | 0.53 | 1.88 | 0.024 |  | 15.8 | 15.27 | 2.66 |  |  | 0.24 | 63.5378 |  | 0.0032 | [13 empty] | Solution Annealed | Solution Annealed | 1090 | 0.5 |  |  | 20 |  |  |  |  | W | 10 | 0.2043513 |  | 2.4 | 4.166667 |  | 0.08514639 | 23 | 0.00067 | 239.1669
4 | JPCA | SS316 | 0.055 | 0.53 | 1.88 | 0.024 |  | 15.8 | 15.27 | 2.66 |  |  | 0.24 | 63.5378 |  | 0.0032 | [13 empty] | Solution Annealed | Solution Annealed | 1090 | 0.5 |  |  | 20 |  |  |  |  | W | 10 | 0.3025488 |  | 2.4 | 4.166667 |  | 0.126062 | 23 | 0.00067 | 254.4911
4 | JPCA | SS316 | 0.055 | 0.53 | 1.88 | 0.024 |  | 15.8 | 15.27 | 2.66 |  |  | 0.24 | 63.5378 |  | 0.0032 | [13 empty] | Solution Annealed | Solution Annealed | 1090 | 0.5 |  |  | 20 |  |  |  |  | W | 10 | 0.4578937 |  | 2.4 | 4.166667 |  | 0.190789 | 23 | 0.00067 | 244.0749
4 | JPCA | SS316 | 0.055 | 0.53 | 1.88 | 0.024 |  | 15.8 | 15.27 | 2.66 |  |  | 0.24 | 63.5378 |  | 0.0032 | [13 empty] | Solution Annealed | Solution Annealed | 1090 | 0.5 |  |  | 20 |  |  |  |  | W | 10 | 0.4988741 |  | 2.4 | 4.166667 |  | 0.2078642 | 23 | 0.00067 | 241.2373
4 | JPCA | SS316 | 0.055 | 0.53 | 1.88 | 0.024 |  | 15.8 | 15.27 | 2.66 |  |  | 0.24 | 63.5378 |  | 0.0032 | [13 empty] | Solution Annealed | Solution Annealed | 1090 | 0.5 |  |  | 20 |  |  |  |  | W | 10 | 0.952592 |  | 2.4 | 4.166667 |  | 0.3969133 | 23 | 0.00067 | 256.6633
4 | JPCA | SS316 | 0.055 | 0.53 | 1.88 | 0.024 |  | 15.8 | 15.27 | 2.66 |  |  | 0.24 | 63.5378 |  | 0.0032 | [13 empty] | Solution Annealed | Solution Annealed | 1090 | 0.5 |  |  | 20 |  |  |  |  | S | 5 | 0.527919 |  | 1.2 | 4.166667 |  | 0.4399325 | 23 | 0.00067 |  | 537.2847
4 | JPCA | SS316 | 0.055 | 0.53 | 1.88 | 0.024 |  | 15.8 | 15.27 | 2.66 |  |  | 0.24 | 63.5378 |  | 0.0032 | [13 empty] | Solution Annealed | Solution Annealed | 1090 | 0.5 |  |  | 20 |  |  |  |  | S | 5 | 0.3914665 |  | 1.2 | 4.166667 |  | 0.3262221 | 23 | 0.00067 |  | 773.7256
4 | JPCA | SS316 | 0.055 | 0.53 | 1.88 | 0.024 |  | 15.8 | 15.27 | 2.66 |  |  | 0.24 | 63.5378 |  | 0.0032 | [13 empty] | Solution Annealed | Solution Annealed | 1090 | 0.5 |  |  | 20 |  |  |  |  | S | 5 | 0.6644274 |  | 1.2 | 4.166667 |  | 0.5536895 | 23 | 0.00067 |  | 816.5095
4 | JPCA | SS316 | 0.055 | 0.53 | 1.88 | 0.024 |  | 15.8 | 15.27 | 2.66 |  |  | 0.24 | 63.5378 |  | 0.0032 | [13 empty] | Solution Annealed | Solution Annealed | 1090 | 0.5 |  |  | 20 |  |  |  |  | S | 5 | 0.6627933 |  | 1.2 | 4.166667 |  | 0.5523277 | 23 | 0.00067 |  | 858.2868
4 | JPCA | SS316 | 0.055 | 0.53 | 1.88 | 0.024 |  | 15.8 | 15.27 | 2.66 |  |  | 0.24 | 63.5378 |  | 0.0032 | [13 empty] | Solution Annealed | Solution Annealed | 1090 | 0.5 |  |  | 20 |  |  |  |  | S | 5 | 1.014176 |  | 1.2 | 4.166667 |  | 0.8451466 | 23 | 0.00067 |  | 891.8471
4 | JPCA | SS316 | 0.055 | 0.53 | 1.88 | 0.024 |  | 15.8 | 15.27 | 2.66 |  |  | 0.24 | 63.5378 |  | 0.0032 | [13 empty] | Solution Annealed | Solution Annealed | 1090 | 0.5 |  |  | 20 |  |  |  |  | S | 5 | 0.4686266 |  | 1.2 | 4.166667 |  | 0.3905222 | 23 | 0.00067 |  | 910.7173
4 | JPCA | SS316 | 0.055 | 0.53 | 1.88 | 0.024 |  | 15.8 | 15.27 | 2.66 |  |  | 0.24 | 63.5378 |  | 0.0032 | [13 empty] | Solution Annealed | Solution Annealed | 1090 | 0.5 |  |  | 20 |  |  |  |  | S | 5 | 0.1901397 |  | 1.2 | 4.166667 |  | 0.1584497 | 23 | 0.00067 |  | 818.331
4 | JPCA | SS316 | 0.055 | 0.53 | 1.88 | 0.024 |  | 15.8 | 15.27 | 2.66 |  |  | 0.24 | 63.5378 |  | 0.0032 | [13 empty] | Solution Annealed | Solution Annealed | 1090 | 0.5 |  |  | 20 |  |  |  |  | W | 10 | 0.1571043 |  | 2.4 | 4.166667 |  | 0.06546012 | 23 | 0.00067 |  | 527.3297
4 | JPCA | SS316 | 0.055 | 0.53 | 1.88 | 0.024 |  | 15.8 | 15.27 | 2.66 |  |  | 0.24 | 63.5378 |  | 0.0032 | [13 empty] | Solution Annealed | Solution Annealed | 1090 | 0.5 |  |  | 20 |  |  |  |  | W | 10 | 0.2153352 |  | 2.4 | 4.166667 |  | 0.089723 | 23 | 0.00067 |  | 691.7889
4 | JPCA | SS316 | 0.055 | 0.53 | 1.88 | 0.024 |  | 15.8 | 15.27 | 2.66 |  |  | 0.24 | 63.5378 |  | 0.0032 | [13 empty] | Solution Annealed | Solution Annealed | 1090 | 0.5 |  |  | 20 |  |  |  |  | W | 10 | 0.4481378 |  | 2.4 | 4.166667 |  | 0.1867241 | 23 | 0.00067 |  | 832.6544
4 | JPCA | SS316 | 0.055 | 0.53 | 1.88 | 0.024 |  | 15.8 | 15.27 | 2.66 |  |  | 0.24 | 63.5378 |  | 0.0032 | [13 empty] | Solution Annealed | Solution Annealed | 1090 | 0.5 |  |  | 20 |  |  |  |  | W | 10 | 0.4983426 |  | 2.4 | 4.166667 |  | 0.2076428 | 23 | 0.00067 |  | 871.7916
4 | JPCA | SS316 | 0.055 | 0.53 | 1.88 | 0.024 |  | 15.8 | 15.27 | 2.66 |  |  | 0.24 | 63.5378 |  | 0.0032 | [13 empty] | Solution Annealed | Solution Annealed | 1090 | 0.5 |  |  | 20 |  |  |  |  | W | 10 | 1.044367 |  | 2.4 | 4.166667 |  | 0.4351529 | 23 | 0.00067 |  | 928.9358
4 | JPCA | SS316 | 0.055 | 0.53 | 1.88 | 0.024 |  | 15.8 | 15.27 | 2.66 |  |  | 0.24 | 63.5378 |  | 0.0032 | [13 empty] | Solution Annealed | Solution Annealed | 1090 | 0.5 |  |  | 20 |  |  |  |  | W | 10 | 0.9941527 |  | 2.4 | 4.166667 |  | 0.4142303 | 23 | 0.00067 |  | 888.4932
4 | JPCA | SS316 | 0.055 | 0.53 | 1.88 | 0.024 |  | 15.8 | 15.27 | 2.66 |  |  | 0.24 | 63.5378 |  | 0.0032 | [13 empty] | Solution Annealed | Solution Annealed | 1090 | 0.5 |  |  | 20 |  |  |  |  | W | 10 | 1.040372 |  | 2.4 | 4.166667 |  | 0.4334885 | 23 | 0.00067 |  | 868.8858
4 | JPCA | SS316 | 0.055 | 0.53 | 1.88 | 0.024 |  | 15.8 | 15.27 | 2.66 |  |  | 0.24 | 63.5378 |  | 0.0032 | [13 empty] | Solution Annealed | Solution Annealed | 1090 | 0.5 |  |  | 20 |  |  |  |  | W | 10 | 1.061546 |  | 2.4 | 4.166667 |  | 0.4423107 | 23 | 0.00067 |  | 837.5427
4 | JPCA | SS316 | 0.055 | 0.53 | 1.88 | 0.024 |  | 15.8 | 15.27 | 2.66 |  |  | 0.24 | 63.5378 |  | 0.0032 | [13 empty] | Solution Annealed | Solution Annealed | 1090 | 0.5 |  |  | 20 |  |  |  |  | W | 10 | 0.9902514 |  | 2.4 | 4.166667 |  | 0.4126047 | 23 | 0.00067 |  | 841.4979
4 | JPCA | SS316 | 0.055 | 0.53 | 1.88 | 0.024 |  | 15.8 | 15.27 | 2.66 |  |  | 0.24 | 63.5378 |  | 0.0032 | [13 empty] | Solution Annealed | Solution Annealed | 1090 | 0.5 |  |  | 20 |  |  |  |  | W | 10 | 1.057924 |  | 2.4 | 4.166667 |  | 0.4408015 | 23 | 0.00067 |  | 829.7117
4 | JPCA | SS316 | 0.055 | 0.53 | 1.88 | 0.024 |  | 15.8 | 15.27 | 2.66 |  |  | 0.24 | 63.5378 |  | 0.0032 | [13 empty] | Solution Annealed | Solution Annealed | 1090 | 0.5 |  |  | 20 |  |  |  |  | W | 10 | 2.00716 |  | 2.4 | 4.166667 |  | 0.8363167 | 23 | 0.00067 |  | 920.5792
4 | JPCA | SS316 | 0.055 | 0.53 | 1.88 | 0.024 |  | 15.8 | 15.27 | 2.66 |  |  | 0.24 | 63.5378 |  | 0.0032 | [13 empty] | Solution Annealed | Solution Annealed | 1090 | 0.5 |  |  | 20 |  |  |  |  | W | 10 | 2.003408 |  | 2.4 | 4.166667 |  | 0.8347533 | 23 | 0.00067 |  | 894.4716
4 | JPCA | SS316 | 0.055 | 0.53 | 1.88 | 0.024 |  | 15.8 | 15.27 | 2.66 |  |  | 0.24 | 63.5378 |  | 0.0032 | [13 empty] | Solution Annealed | Solution Annealed | 1090 | 0.5 |  |  | 20 |  |  |  |  | W | 10 | 1.949907 |  | 2.4 | 4.166667 |  | 0.8124612 | 23 | 0.00067 |  | 893.1952
4 | JPCA | SS316 | 0.055 | 0.53 | 1.88 | 0.024 |  | 15.8 | 15.27 | 2.66 |  |  | 0.24 | 63.5378 |  | 0.0032 | [13 empty] | Solution Annealed | Solution Annealed | 1090 | 0.5 |  |  | 20 |  |  |  |  | W | 10 | 0.9489665 |  | 2.4 | 4.166667 |  | 0.3954027 | 23 | 0.00067 |  | 553.0086
4 | JFMS | RPVS | [5 empty] | 0.94 | 10 | 2 |  |  |  | 86.79 | 0.06 |  |  | 0.21 | [11 empty] | Solution Annealed | Solution Annealed | 1050 | 0.5 |  |  | 31.6 |  |  |  |  | S | 5 | 0.03383335 |  | 1.2 | 4.166667 |  | 0.02819446 | 23 | 0.00067 | 298.0934
4 | JFMS | RPVS | [5 empty] | 0.94 | 10 | 2 |  |  |  | 86.79 | 0.06 |  |  | 0.21 | [11 empty] | Solution Annealed | Solution Annealed | 1050 | 0.5 |  |  | 31.6 |  |  |  |  | S | 5 | 0.03768511 |  | 1.2 | 4.166667 |  | 0.03140426 | 23 | 0.00067 | 322.7797
4 | JFMS | RPVS | [5 empty] | 0.94 | 10 | 2 |  |  |  | 86.79 | 0.06 |  |  | 0.21 | [11 empty] | Solution Annealed | Solution Annealed | 1050 | 0.5 |  |  | 31.6 |  |  |  |  | S | 5 | 0.03587474 |  | 1.2 | 4.166667 |  | 0.02989562 | 23 | 0.00067 | 383.1497
4 | JFMS | RPVS | [5 empty] | 0.94 | 10 | 2 |  |  |  | 86.79 | 0.06 |  |  | 0.21 | [11 empty] | Solution Annealed | Solution Annealed | 1050 | 0.5 |  |  | 31.6 |  |  |  |  | S | 5 | 0.08252309 |  | 1.2 | 4.166667 |  | 0.06876924 | 23 | 0.00067 | 348.2869
4 | JFMS | RPVS | [5 empty] | 0.94 | 10 | 2 |  |  |  | 86.79 | 0.06 |  |  | 0.21 | [11 empty] | Solution Annealed | Solution Annealed | 1050 | 0.5 |  |  | 31.6 |  |  |  |  | S | 5 | 0.03686129 |  | 1.2 | 4.166667 |  | 0.03071774 | 23 | 0.00067 | 404.184
4 | JFMS | RPVS | [5 empty] | 0.94 | 10 | 2 |  |  |  | 86.79 | 0.06 |  |  | 0.21 | [11 empty] | Solution Annealed | Solution Annealed | 1050 | 0.5 |  |  | 31.6 |  |  |  |  | S | 5 | 0.09218665 |  | 1.2 | 4.166667 |  | 0.07682221 | 23 | 0.00067 | 431.4965
4 | JFMS | RPVS | [5 empty] | 0.94 | 10 | 2 |  |  |  | 86.79 | 0.06 |  |  | 0.21 | [11 empty] | Solution Annealed | Solution Annealed | 1050 | 0.5 |  |  | 31.6 |  |  |  |  | S | 5 | 0.07981916 |  | 1.2 | 4.166667 |  | 0.06651596 | 23 | 0.00067 | 446.159
4 | JFMS | RPVS | [5 empty] | 0.94 | 10 | 2 |  |  |  | 86.79 | 0.06 |  |  | 0.21 | [11 empty] | Solution Annealed | Solution Annealed | 1050 | 0.5 |  |  | 31.6 |  |  |  |  | S | 5 | 0.09702497 |  | 1.2 | 4.166667 |  | 0.08085414 | 23 | 0.00067 | 477.2172
4 | JFMS | RPVS | [5 empty] | 0.94 | 10 | 2 |  |  |  | 86.79 | 0.06 |  |  | 0.21 | [11 empty] | Solution Annealed | Solution Annealed | 1050 | 0.5 |  |  | 31.6 |  |  |  |  | S | 5 | 0.0961038 |  | 1.2 | 4.166667 |  | 0.0800865 | 23 | 0.00067 | 497.3412
4 | JFMS | RPVS | [5 empty] | 0.94 | 10 | 2 |  |  |  | 86.79 | 0.06 |  |  | 0.21 | [11 empty] | Solution Annealed | Solution Annealed | 1050 | 0.5 |  |  | 31.6 |  |  |  |  | S | 5 | 0.1142598 |  | 1.2 | 4.166667 |  | 0.09521653 | 23 | 0.00067 | 526.568
4 | JFMS | RPVS | [5 empty] | 0.94 | 10 | 2 |  |  |  | 86.79 | 0.06 |  |  | 0.21 | [11 empty] | Solution Annealed | Solution Annealed | 1050 | 0.5 |  |  | 31.6 |  |  |  |  | S | 5 | 0.1713796 |  | 1.2 | 4.166667 |  | 0.1428163 | 23 | 0.00067 | 483.4496
4 | JFMS | RPVS | [5 empty] | 0.94 | 10 | 2 |  |  |  | 86.79 | 0.06 |  |  | 0.21 | [11 empty] | Solution Annealed | Solution Annealed | 1050 | 0.5 |  |  | 31.6 |  |  |  |  | S | 5 | 0.2534159 |  | 1.2 | 4.166667 |  | 0.21118 | 23 | 0.00067 | 525.3352
4 | JFMS | RPVS | [5 empty] | 0.94 | 10 | 2 |  |  |  | 86.79 | 0.06 |  |  | 0.21 | [11 empty] | Solution Annealed | Solution Annealed | 1050 | 0.5 |  |  | 31.6 |  |  |  |  | S | 5 | 0.3019822 |  | 1.2 | 4.166667 |  | 0.2516518 | 23 | 0.00067 | 497.7851
4 | JFMS | RPVS | [5 empty] | 0.94 | 10 | 2 |  |  |  | 86.79 | 0.06 |  |  | 0.21 | [11 empty] | Solution Annealed | Solution Annealed | 1050 | 0.5 |  |  | 31.6 |  |  |  |  | S | 5 | 0.4220829 |  | 1.2 | 4.166667 |  | 0.3517357 | 23 | 0.00067 | 501.169
4 | JFMS | RPVS | [5 empty] | 0.94 | 10 | 2 |  |  |  | 86.79 | 0.06 |  |  | 0.21 | [11 empty] | Solution Annealed | Solution Annealed | 1050 | 0.5 |  |  | 31.6 |  |  |  |  | S | 5 | 0.4783265 |  | 1.2 | 4.166667 |  | 0.3986054 | 23 | 0.00067 | 506.5282
4 | JFMS | RPVS | [5 empty] | 0.94 | 10 | 2 |  |  |  | 86.79 | 0.06 |  |  | 0.21 | [11 empty] | Solution Annealed | Solution Annealed | 1050 | 0.5 |  |  | 31.6 |  |  |  |  | S | 5 | 0.4849577 |  | 1.2 | 4.166667 |  | 0.4041315 | 23 | 0.00067 | 480.9033
4 | JFMS | RPVS | [5 empty] | 0.94 | 10 | 2 |  |  |  | 86.79 | 0.06 |  |  | 0.21 | [11 empty] | Solution Annealed | Solution Annealed | 1050 | 0.5 |  |  | 31.6 |  |  |  |  | S | 5 | 0.5126059 |  | 1.2 | 4.166667 |  | 0.4271716 | 23 | 0.00067 | 485.4132
4 | JFMS | RPVS | [5 empty] | 0.94 | 10 | 2 |  |  |  | 86.79 | 0.06 |  |  | 0.21 | [11 empty] | Solution Annealed | Solution Annealed | 1050 | 0.5 |  |  | 31.6 |  |  |  |  | W | 10 | 0.05399882 |  | 2.4 | 4.166667 |  | 0.02249951 | 23 | 0.00067 | 392.2546
4 | JFMS | RPVS | [5 empty] | 0.94 | 10 | 2 |  |  |  | 86.79 | 0.06 |  |  | 0.21 | [11 empty] | Solution Annealed | Solution Annealed | 1050 | 0.5 |  |  | 31.6 |  |  |  |  | W | 10 | 0.08262916 |  | 2.4 | 4.166667 |  | 0.03442882 | 23 | 0.00067 | 415.055
4 | JFMS | RPVS | [5 empty] | 0.94 | 10 | 2 |  |  |  | 86.79 | 0.06 |  |  | 0.21 | [11 empty] | Solution Annealed | Solution Annealed | 1050 | 0.5 |  |  | 31.6 |  |  |  |  | W | 10 | 0.08370289 |  | 2.4 | 4.166667 |  | 0.0348762 | 23 | 0.00067 | 490.9671
4 | JFMS | RPVS | [5 empty] | 0.94 | 10 | 2 |  |  |  | 86.79 | 0.06 |  |  | 0.21 | [11 empty] | Solution Annealed | Solution Annealed | 1050 | 0.5 |  |  | 31.6 |  |  |  |  | W | 10 | 0.1265954 |  | 2.4 | 4.166667 |  | 0.05274807 | 23 | 0.00067 | 491.7837
4 | JFMS | RPVS | [5 empty] | 0.94 | 10 | 2 |  |  |  | 86.79 | 0.06 |  |  | 0.21 | [11 empty] | Solution Annealed | Solution Annealed | 1050 | 0.5 |  |  | 31.6 |  |  |  |  | W | 10 | 0.1685521 |  | 2.4 | 4.166667 |  | 0.07023006 | 23 | 0.00067 | 503.578
4 | JFMS | RPVS | [5 empty] | 0.94 | 10 | 2 |  |  |  | 86.79 | 0.06 |  |  | 0.21 | [11 empty] | Solution Annealed | Solution Annealed | 1050 | 0.5 |  |  | 31.6 |  |  |  |  | W | 10 | 0.1885636 |  | 2.4 | 4.166667 |  | 0.07856817 | 23 | 0.00067 | 500.7883
4 | JFMS | RPVS | [5 empty] | 0.94 | 10 | 2 |  |  |  | 86.79 | 0.06 |  |  | 0.21 | [11 empty] | Solution Annealed | Solution Annealed | 1050 | 0.5 |  |  | 31.6 |  |  |  |  | W | 10 | 0.3153202 |  | 2.4 | 4.166667 |  | 0.1313834 | 23 | 0.00067 | 494.0961
4 | JFMS | RPVS | [5 empty] | 0.94 | 10 | 2 |  |  |  | 86.79 | 0.06 |  |  | 0.21 | [11 empty] | Solution Annealed | Solution Annealed | 1050 | 0.5 |  |  | 31.6 |  |  |  |  | W | 10 | 0.4039719 |  | 2.4 | 4.166667 |  | 0.1683216 | 23 | 0.00067 | 500.2958
4 | JFMS | RPVS | [5 empty] | 0.94 | 10 | 2 |  |  |  | 86.79 | 0.06 |  |  | 0.21 | [11 empty] | Solution Annealed | Solution Annealed | 1050 | 0.5 |  |  | 31.6 |  |  |  |  | W | 10 | 0.4392015 |  | 2.4 | 4.166667 |  | 0.1830006 | 23 | 0.00067 | 477.3494
4 | JFMS | RPVS | [5 empty] | 0.94 | 10 | 2 |  |  |  | 86.79 | 0.06 |  |  | 0.21 | [11 empty] | Solution Annealed | Solution Annealed | 1050 | 0.5 |  |  | 31.6 |  |  |  |  | W | 10 | 0.5354651 |  | 2.4 | 4.166667 |  | 0.2231105 | 23 | 0.00067 | 475.3
4 | JFMS | RPVS | [5 empty] | 0.94 | 10 | 2 |  |  |  | 86.79 | 0.06 |  |  | 0.21 | [11 empty] | Solution Annealed | Solution Annealed | 1050 | 0.5 |  |  | 31.6 |  |  |  |  | W | 10 | 0.5411999 |  | 2.4 | 4.166667 |  | 0.2255 | 23 | 0.00067 | 485.3479
4 | JFMS | RPVS | [5 empty] | 0.94 | 10 | 2 |  |  |  | 86.79 | 0.06 |  |  | 0.21 | [11 empty] | Solution Annealed | Solution Annealed | 1050 | 0.5 |  |  | 31.6 |  |  |  |  | W | 10 | 1.032995 |  | 2.4 | 4.166667 |  | 0.4304147 | 23 | 0.00067 | 470.5038
4 | JFMS | RPVS | [5 empty] | 0.94 | 10 | 2 |  |  |  | 86.79 | 0.06 |  |  | 0.21 | [11 empty] | Solution Annealed | Solution Annealed | 1050 | 0.5 |  |  | 31.6 |  |  |  |  | S | 5 | 0.0357635 |  | 1.2 | 4.166667 |  | 0.02980292 | 23 | 0.00067 |  | 528.6817
4 | JFMS | RPVS | [5 empty] | 0.94 | 10 | 2 |  |  |  | 86.79 | 0.06 |  |  | 0.21 | [11 empty] | Solution Annealed | Solution Annealed | 1050 | 0.5 |  |  | 31.6 |  |  |  |  | S | 5 | 0.04299348 |  | 1.2 | 4.166667 |  | 0.0358279 | 23 | 0.00067 |  | 556.089
4 | JFMS | RPVS | [5 empty] | 0.94 | 10 | 2 |  |  |  | 86.79 | 0.06 |  |  | 0.21 | [11 empty] | Solution Annealed | Solution Annealed | 1050 | 0.5 |  |  | 31.6 |  |  |  |  | S | 5 | 0.08044693 |  | 1.2 | 4.166667 |  | 0.06703911 | 23 | 0.00067 |  | 558.6592
4 | JFMS | RPVS | [5 empty] | 0.94 | 10 | 2 |  |  |  | 86.79 | 0.06 |  |  | 0.21 | [11 empty] | Solution Annealed | Solution Annealed | 1050 | 0.5 |  |  | 31.6 |  |  |  |  | S | 5 | 0.03802142 |  | 1.2 | 4.166667 |  | 0.03168451 | 23 | 0.00067 |  | 661.8385
4 | JFMS | RPVS | [5 empty] | 0.94 | 10 | 2 |  |  |  | 86.79 | 0.06 |  |  | 0.21 | [11 empty] | Solution Annealed | Solution Annealed | 1050 | 0.5 |  |  | 31.6 |  |  |  |  | S | 5 | 0.07723464 |  | 1.2 | 4.166667 |  | 0.0643622 | 23 | 0.00067 |  | 657.8794
4 | JFMS | RPVS | [5 empty] | 0.94 | 10 | 2 |  |  |  | 86.79 | 0.06 |  |  | 0.21 | [11 empty] | Solution Annealed | Solution Annealed | 1050 | 0.5 |  |  | 31.6 |  |  |  |  | S | 5 | 0.09505121 |  | 1.2 | 4.166667 |  | 0.07920934 | 23 | 0.00067 |  | 653.9436
4 | JFMS | RPVS | [5 empty] | 0.94 | 10 | 2 |  |  |  | 86.79 | 0.06 |  |  | 0.21 | [11 empty] | Solution Annealed | Solution Annealed | 1050 | 0.5 |  |  | 31.6 |  |  |  |  | S | 5 | 0.06808194 |  | 1.2 | 4.166667 |  | 0.05673495 | 23 | 0.00067 |  | 591.3097
4 | JFMS | RPVS | [5 empty] | 0.94 | 10 | 2 |  |  |  | 86.79 | 0.06 |  |  | 0.21 | [11 empty] | Solution Annealed | Solution Annealed | 1050 | 0.5 |  |  | 31.6 |  |  |  |  | S | 5 | 0.07214618 |  | 1.2 | 4.166667 |  | 0.06012182 | 23 | 0.00067 |  | 730.992
4 | JFMS | RPVS | [5 empty] | 0.94 | 10 | 2 |  |  |  | 86.79 | 0.06 |  |  | 0.21 | [11 empty] | Solution Annealed | Solution Annealed | 1050 | 0.5 |  |  | 31.6 |  |  |  |  | S | 5 | 0.09337523 |  | 1.2 | 4.166667 |  | 0.07781269 | 23 | 0.00067 |  | 683.9715
4 | JFMS | RPVS | [5 empty] | 0.94 | 10 | 2 |  |  |  | 86.79 | 0.06 |  |  | 0.21 | [11 empty] | Solution Annealed | Solution Annealed | 1050 | 0.5 |  |  | 31.6 |  |  |  |  | S | 5 | 0.1452328 |  | 1.2 | 4.166667 |  | 0.1210273 | 23 | 0.00067 |  | 725.6906
4 | JFMS | RPVS | [5 empty] | 0.94 | 10 | 2 |  |  |  | 86.79 | 0.06 |  |  | 0.21 | [11 empty] | Solution Annealed | Solution Annealed | 1050 | 0.5 |  |  | 31.6 |  |  |  |  | S | 5 | 0.1134823 |  | 1.2 | 4.166667 |  | 0.09456859 | 23 | 0.00067 |  | 822.3309
4 | JFMS | RPVS | [5 empty] | 0.94 | 10 | 2 |  |  |  | 86.79 | 0.06 |  |  | 0.21 | [11 empty] | Solution Annealed | Solution Annealed | 1050 | 0.5 |  |  | 31.6 |  |  |  |  | S | 5 | 0.1435708 |  | 1.2 | 4.166667 |  | 0.1196423 | 23 | 0.00067 |  | 759.6349
4 | JFMS | RPVS | [5 empty] | 0.94 | 10 | 2 |  |  |  | 86.79 | 0.06 |  |  | 0.21 | [11 empty] | Solution Annealed | Solution Annealed | 1050 | 0.5 |  |  | 31.6 |  |  |  |  | S | 5 | 0.1685521 |  | 1.2 | 4.166667 |  | 0.1404601 | 23 | 0.00067 |  | 764.8297
4 | JFMS | RPVS | [5 empty] | 0.94 | 10 | 2 |  |  |  | 86.79 | 0.06 |  |  | 0.21 | [11 empty] | Solution Annealed | Solution Annealed | 1050 | 0.5 |  |  | 31.6 |  |  |  |  | S | 5 | 0.204311 |  | 1.2 | 4.166667 |  | 0.1702592 | 23 | 0.00067 |  | 792.2059
4 | JFMS | RPVS | [5 empty] | 0.94 | 10 | 2 |  |  |  | 86.79 | 0.06 |  |  | 0.21 | [11 empty] | Solution Annealed | Solution Annealed | 1050 | 0.5 |  |  | 31.6 |  |  |  |  | S | 5 | 0.2220345 |  | 1.2 | 4.166667 |  | 0.1850287 | 23 | 0.00067 |  | 762.1605
4 | JFMS | RPVS | [5 empty] | 0.94 | 10 | 2 |  |  |  | 86.79 | 0.06 |  |  | 0.21 | [11 empty] | Solution Annealed | Solution Annealed | 1050 | 0.5 |  |  | 31.6 |  |  |  |  | S | 5 | 0.2648743 |  | 1.2 | 4.166667 |  | 0.2207286 | 23 | 0.00067 |  | 775.1688
4 | JFMS | RPVS | [5 empty] | 0.94 | 10 | 2 |  |  |  | 86.79 | 0.06 |  |  | 0.21 | [11 empty] | Solution Annealed | Solution Annealed | 1050 | 0.5 |  |  | 31.6 |  |  |  |  | S | 5 | 0.09354749 |  | 1.2 | 4.166667 |  | 0.07795624 | 23 | 0.00067 |  | 732.2742
4 | JFMS | RPVS | [5 empty] | 0.94 | 10 | 2 |  |  |  | 86.79 | 0.06 |  |  | 0.21 | [11 empty] | Solution Annealed | Solution Annealed | 1050 | 0.5 |  |  | 31.6 |  |  |  |  | S | 5 | 0.4682309 |  | 1.2 | 4.166667 |  | 0.3901924 | 23 | 0.00067 |  | 799.7517
4 | JFMS | RPVS | [5 empty] | 0.94 | 10 | 2 |  |  |  | 86.79 | 0.06 |  |  | 0.21 | [11 empty] | Solution Annealed | Solution Annealed | 1050 | 0.5 |  |  | 31.6 |  |  |  |  | S | 5 | 0.4931099 |  | 1.2 | 4.166667 |  | 0.4109249 | 23 | 0.00067 |  | 776.2259
4 | JFMS | RPVS | [5 empty] | 0.94 | 10 | 2 |  |  |  | 86.79 | 0.06 |  |  | 0.21 | [11 empty] | Solution Annealed | Solution Annealed | 1050 | 0.5 |  |  | 31.6 |  |  |  |  | S | 5 | 0.4822719 |  | 1.2 | 4.166667 |  | 0.4018932 | 23 | 0.00067 |  | 737.0732
4 | JFMS | RPVS | [5 empty] | 0.94 | 10 | 2 |  |  |  | 86.79 | 0.06 |  |  | 0.21 | [11 empty] | Solution Annealed | Solution Annealed | 1050 | 0.5 |  |  | 31.6 |  |  |  |  | S | 5 | 0.4660196 |  | 1.2 | 4.166667 |  | 0.3883496 | 23 | 0.00067 |  | 679.6497
4 | JFMS | RPVS | [5 empty] | 0.94 | 10 | 2 |  |  |  | 86.79 | 0.06 |  |  | 0.21 | [11 empty] | Solution Annealed | Solution Annealed | 1050 | 0.5 |  |  | 31.6 |  |  |  |  | S | 5 | 0.2503026 |  | 1.2 | 4.166667 |  | 0.2085855 | 23 | 0.00067 |  | 689.0227
4 | JFMS | RPVS | [5 empty] | 0.94 | 10 | 2 |  |  |  | 86.79 | 0.06 |  |  | 0.21 | [11 empty] | Solution Annealed | Solution Annealed | 1050 | 0.5 |  |  | 31.6 |  |  |  |  | S | 5 | 0.6999395 |  | 1.2 | 4.166667 |  | 0.5832829 | 23 | 0.00067 |  | 774.6955
4 | JFMS | RPVS | [5 empty] | 0.94 | 10 | 2 |  |  |  | 86.79 | 0.06 |  |  | 0.21 | [11 empty] | Solution Annealed | Solution Annealed | 1050 | 0.5 |  |  | 31.6 |  |  |  |  | S | 5 | 0.7195065 |  | 1.2 | 4.166667 |  | 0.5995888 | 23 | 0.00067 |  | 761.6193
4 | JFMS | RPVS | [5 empty] | 0.94 | 10 | 2 |  |  |  | 86.79 | 0.06 |  |  | 0.21 | [11 empty] | Solution Annealed | Solution Annealed | 1050 | 0.5 |  |  | 31.6 |  |  |  |  | S | 5 | 0.995973 |  | 1.2 | 4.166667 |  | 0.8299775 | 23 | 0.00067 |  | 787.4282
4 | JFMS | RPVS | [5 empty] | 0.94 | 10 | 2 |  |  |  | 86.79 | 0.06 |  |  | 0.21 | [11 empty] | Solution Annealed | Solution Annealed | 1050 | 0.5 |  |  | 31.6 |  |  |  |  | S | 5 | 0.07858007 |  | 1.2 | 4.166667 |  | 0.0654834 | 23 | 0.00067 |  | 535.1626
4 | JFMS | RPVS | [5 empty] | 0.94 | 10 | 2 |  |  |  | 86.79 | 0.06 |  |  | 0.21 | [11 empty] | Solution Annealed | Solution Annealed | 1050 | 0.5 |  |  | 31.6 |  |  |  |  | W | 10 | 0.1433799 |  | 2.4 | 4.166667 |  | 0.05974162 | 23 | 0.00067 |  | 603.0552
4 | JFMS | RPVS | [5 empty] | 0.94 | 10 | 2 |  |  |  | 86.79 | 0.06 |  |  | 0.21 | [11 empty] | Solution Annealed | Solution Annealed | 1050 | 0.5 |  |  | 31.6 |  |  |  |  | W | 10 | 0.1575419 |  | 2.4 | 4.166667 |  | 0.06564246 | 23 | 0.00067 |  | 588.6872
4 | JFMS | RPVS | [5 empty] | 0.94 | 10 | 2 |  |  |  | 86.79 | 0.06 |  |  | 0.21 | [11 empty] | Solution Annealed | Solution Annealed | 1050 | 0.5 |  |  | 31.6 |  |  |  |  | W | 10 | 0.1655121 |  | 2.4 | 4.166667 |  | 0.06896338 | 23 | 0.00067 |  | 706.1763
4 | JFMS | RPVS | [5 empty] | 0.94 | 10 | 2 |  |  |  | 86.79 | 0.06 |  |  | 0.21 | [11 empty] | Solution Annealed | Solution Annealed | 1050 | 0.5 |  |  | 31.6 |  |  |  |  | W | 10 | 0.20473 |  | 2.4 | 4.166667 |  | 0.08530416 | 23 | 0.00067 |  | 704.8495
4 | JFMS | RPVS | [5 empty] | 0.94 | 10 | 2 |  |  |  | 86.79 | 0.06 |  |  | 0.21 | [11 empty] | Solution Annealed | Solution Annealed | 1050 | 0.5 |  |  | 31.6 |  |  |  |  | W | 10 | 0.1837523 |  | 2.4 | 4.166667 |  | 0.07656347 | 23 | 0.00067 |  | 763.6076
4 | JFMS | RPVS | [5 empty] | 0.94 | 10 | 2 |  |  |  | 86.79 | 0.06 |  |  | 0.21 | [11 empty] | Solution Annealed | Solution Annealed | 1050 | 0.5 |  |  | 31.6 |  |  |  |  | W | 10 | 0.5468901 |  | 2.4 | 4.166667 |  | 0.2278709 | 23 | 0.00067 |  | 678.5537
4 | JFMS | RPVS | [5 empty] | 0.94 | 10 | 2 |  |  |  | 86.79 | 0.06 |  |  | 0.21 | [11 empty] | Solution Annealed | Solution Annealed | 1050 | 0.5 |  |  | 31.6 |  |  |  |  | W | 10 | 1.031946 |  | 2.4 | 4.166667 |  | 0.4299775 | 23 | 0.00067 |  | 687.4282
4 | JFMS | RPVS | [5 empty] | 0.94 | 10 | 2 |  |  |  | 86.79 | 0.06 |  |  | 0.21 | [11 empty] | Solution Annealed | Solution Annealed | 1050 | 0.5 |  |  | 31.6 |  |  |  |  | W | 10 | 1.050503 |  | 2.4 | 4.166667 |  | 0.4377095 | 23 | 0.00067 |  | 789.2458
4 | JFMS | RPVS | [5 empty] | 0.94 | 10 | 2 |  |  |  | 86.79 | 0.06 |  |  | 0.21 | [11 empty] | Solution Annealed | Solution Annealed | 1050 | 0.5 |  |  | 31.6 |  |  |  |  | W | 10 | 1.079115 |  | 2.4 | 4.166667 |  | 0.4496314 | 23 | 0.00067 |  | 800.9796
4 | JFMS | RPVS | [5 empty] | 0.94 | 10 | 2 |  |  |  | 86.79 | 0.06 |  |  | 0.21 | [11 empty] | Solution Annealed | Solution Annealed | 1050 | 0.5 |  |  | 31.6 |  |  |  |  | W | 10 | 1.032793 |  | 2.4 | 4.166667 |  | 0.4303305 | 23 | 0.00067 |  | 806.2267
4 | JFMS | RPVS | [5 empty] | 0.94 | 10 | 2 |  |  |  | 86.79 | 0.06 |  |  | 0.21 | [11 empty] | Solution Annealed | Solution Annealed | 1050 | 0.5 |  |  | 31.6 |  |  |  |  | W | 10 | 1.959814 |  | 2.4 | 4.166667 |  | 0.8165891 | 23 | 0.00067 |  | 782.2238
4 | JFMS | RPVS | [5 empty] | 0.94 | 10 | 2 |  |  |  | 86.79 | 0.06 |  |  | 0.21 | [11 empty] | Solution Annealed | Solution Annealed | 1050 | 0.5 |  |  | 31.6 |  |  |  |  | W | 10 | 2.049004 |  | 2.4 | 4.166667 |  | 0.8537516 | 23 | 0.00067 |  | 787.3972
4 | JPCA | SS316 | 0.055 | 0.53 | 1.88 | 0.024 |  | 15.8 | 15.27 | 2.66 |  |  | 0.24 | 63.5378 |  | 0.0032 | [13 empty] | Solution Annealed | Solution Annealed | 1090 | 0.5 |  |  | 20 | 0 | 157 |  |  |  |  | 0.07025032 | [5 empty] | 23 | 0.00067 | 180.0919
4 | JPCA | SS316 | 0.055 | 0.53 | 1.88 | 0.024 |  | 15.8 | 15.27 | 2.66 |  |  | 0.24 | 63.5378 |  | 0.0032 | [13 empty] | Solution Annealed | Solution Annealed | 1090 | 0.5 |  |  | 20 | 0 | 157 |  |  |  |  | 0.09490503 | [5 empty] | 23 | 0.00067 | 197.2435
4 | JPCA | SS316 | 0.055 | 0.53 | 1.88 | 0.024 |  | 15.8 | 15.27 | 2.66 |  |  | 0.24 | 63.5378 |  | 0.0032 | [13 empty] | Solution Annealed | Solution Annealed | 1090 | 0.5 |  |  | 20 | 0 | 157 |  |  |  |  | 0.1252578 | [5 empty] | 23 | 0.00067 | 232.7718
4 | JPCA | SS316 | 0.055 | 0.53 | 1.88 | 0.024 |  | 15.8 | 15.27 | 2.66 |  |  | 0.24 | 63.5378 |  | 0.0032 | [13 empty] | Solution Annealed | Solution Annealed | 1090 | 0.5 |  |  | 20 | 0 | 157 |  |  |  |  | 0.1475269 | [5 empty] | 23 | 0.00067 | 222.9709
4 | JPCA | SS316 | 0.055 | 0.53 | 1.88 | 0.024 |  | 15.8 | 15.27 | 2.66 |  |  | 0.24 | 63.5378 |  | 0.0032 | [13 empty] | Solution Annealed | Solution Annealed | 1090 | 0.5 |  |  | 20 | 0 | 157 |  |  |  |  | 0.1451725 | [5 empty] | 23 | 0.00067 | 248.6983
4 | JPCA | SS316 | 0.055 | 0.53 | 1.88 | 0.024 |  | 15.8 | 15.27 | 2.66 |  |  | 0.24 | 63.5378 |  | 0.0032 | [13 empty] | Solution Annealed | Solution Annealed | 1090 | 0.5 |  |  | 20 | 0 | 157 |  |  |  |  | 0.161771 | [5 empty] | 23 | 0.00067 | 267.075
4 | JPCA | SS316 | 0.055 | 0.53 | 1.88 | 0.024 |  | 15.8 | 15.27 | 2.66 |  |  | 0.24 | 63.5378 |  | 0.0032 | [13 empty] | Solution Annealed | Solution Annealed | 1090 | 0.5 |  |  | 20 | 0 | 157 |  |  |  |  | 0.1769362 | [5 empty] | 23 | 0.00067 | 265.8499
4 | JPCA | SS316 | 0.055 | 0.53 | 1.88 | 0.024 |  | 15.8 | 15.27 | 2.66 |  |  | 0.24 | 63.5378 |  | 0.0032 | [13 empty] | Solution Annealed | Solution Annealed | 1090 | 0.5 |  |  | 20 | 0 | 157 |  |  |  |  | 0.201567 | [5 empty] | 23 | 0.00067 | 242.5727
4 | JPCA | SS316 | 0.055 | 0.53 | 1.88 | 0.024 |  | 15.8 | 15.27 | 2.66 |  |  | 0.24 | 63.5378 |  | 0.0032 | [13 empty] | Solution Annealed | Solution Annealed | 1090 | 0.5 |  |  | 20 | 0 | 157 |  |  |  |  | 0.2612775 | [5 empty] | 23 | 0.00067 | 233.9969
4 | JPCA | SS316 | 0.055 | 0.53 | 1.88 | 0.024 |  | 15.8 | 15.27 | 2.66 |  |  | 0.24 | 63.5378 |  | 0.0032 | [13 empty] | Solution Annealed | Solution Annealed | 1090 | 0.5 |  |  | 20 | 0 | 157 |  |  |  |  | 0.3001437 | [5 empty] | 23 | 0.00067 | 240.1225
4 | JPCA | SS316 | 0.055 | 0.53 | 1.88 | 0.024 |  | 15.8 | 15.27 | 2.66 |  |  | 0.24 | 63.5378 |  | 0.0032 | [13 empty] | Solution Annealed | Solution Annealed | 1090 | 0.5 |  |  | 20 | 0 | 157 |  |  |  |  | 0.399214 | [5 empty] | 23 | 0.00067 | 270.7504
4 | JPCA | SS316 | 0.055 | 0.53 | 1.88 | 0.024 |  | 15.8 | 15.27 | 2.66 |  |  | 0.24 | 63.5378 |  | 0.0032 | [13 empty] | Solution Annealed | Solution Annealed | 1090 | 0.5 |  |  | 20 | 0 | 157 |  |  |  |  | 0.4527794 | [5 empty] | 23 | 0.00067 | 289.1271
4 | JPCA | SS316 | 0.055 | 0.53 | 1.88 | 0.024 |  | 15.8 | 15.27 | 2.66 |  |  | 0.24 | 63.5378 |  | 0.0032 | [13 empty] | Solution Annealed | Solution Annealed | 1090 | 0.5 |  |  | 20 | 0 | 157 |  |  |  |  | 0.4579738 | [5 empty] | 23 | 0.00067 | 257.2741
4 | JPCA | SS316 | 0.055 | 0.53 | 1.88 | 0.024 |  | 15.8 | 15.27 | 2.66 |  |  | 0.24 | 63.5378 |  | 0.0032 | [13 empty] | Solution Annealed | Solution Annealed | 1090 | 0.5 |  |  | 20 | 0 | 157 |  |  |  |  | 0.4982567 | [5 empty] | 23 | 0.00067 | 254.8239
4 | JPCA | SS316 | 0.055 | 0.53 | 1.88 | 0.024 |  | 15.8 | 15.27 | 2.66 |  |  | 0.24 | 63.5378 |  | 0.0032 | [13 empty] | Solution Annealed | Solution Annealed | 1090 | 0.5 |  |  | 20 | 0 | 157 |  |  |  |  | 0.5195989 | [5 empty] | 23 | 0.00067 | 280.5513
4 | JFMS | RPVS | [5 empty] | 0.94 | 10 | 2 |  |  |  | 86.79 | 0.06 |  |  | 0.21 | [11 empty] | Solution Annealed | Solution Annealed | 1050 | 0.5 |  |  | 31.6 | 12 | 157 |  |  |  |  | 0.03015103 | [5 empty] | 23 | 0.00067 | 492.4962
4 | JFMS | RPVS | [5 empty] | 0.94 | 10 | 2 |  |  |  | 86.79 | 0.06 |  |  | 0.21 | [11 empty] | Solution Annealed | Solution Annealed | 1050 | 0.5 |  |  | 31.6 | 12 | 157 |  |  |  |  | 0.03679264 | [5 empty] | 23 | 0.00067 | 503.5222
4 | JFMS | RPVS | [5 empty] | 0.94 | 10 | 2 |  |  |  | 86.79 | 0.06 |  |  | 0.21 | [11 empty] | Solution Annealed | Solution Annealed | 1050 | 0.5 |  |  | 31.6 | 12 | 157 |  |  |  |  | 0.03397516 | [5 empty] | 23 | 0.00067 | 547.6263
4 | JFMS | RPVS | [5 empty] | 0.94 | 10 | 2 |  |  |  | 86.79 | 0.06 |  |  | 0.21 | [11 empty] | Solution Annealed | Solution Annealed | 1050 | 0.5 |  |  | 31.6 | 12 | 157 |  |  |  |  | 0.02347097 | [5 empty] | 23 | 0.00067 | 416.5391
4 | JFMS | RPVS | [5 empty] | 0.94 | 10 | 2 |  |  |  | 86.79 | 0.06 |  |  | 0.21 | [11 empty] | Solution Annealed | Solution Annealed | 1050 | 0.5 |  |  | 31.6 | 12 | 157 |  |  |  |  | 0.03485336 | [5 empty] | 23 | 0.00067 | 430.0153
4 | JFMS | RPVS | [5 empty] | 0.94 | 10 | 2 |  |  |  | 86.79 | 0.06 |  |  | 0.21 | [11 empty] | Solution Annealed | Solution Annealed | 1050 | 0.5 |  |  | 31.6 | 12 | 157 |  |  |  |  | 0.0666686 | [5 empty] | 23 | 0.00067 | 534.1501
4 | JFMS | RPVS | [5 empty] | 0.94 | 10 | 2 |  |  |  | 86.79 | 0.06 |  |  | 0.21 | [11 empty] | Solution Annealed | Solution Annealed | 1050 | 0.5 |  |  | 31.6 | 12 | 157 |  |  |  |  | 0.07568278 | [5 empty] | 23 | 0.00067 | 550.0766
4 | JFMS | RPVS | [5 empty] | 0.94 | 10 | 2 |  |  |  | 86.79 | 0.06 |  |  | 0.21 | [11 empty] | Solution Annealed | Solution Annealed | 1050 | 0.5 |  |  | 31.6 | 12 | 157 |  |  |  |  | 0.09134363 | [5 empty] | 23 | 0.00067 | 585.6049
4 | JFMS | RPVS | [5 empty] | 0.94 | 10 | 2 |  |  |  | 86.79 | 0.06 |  |  | 0.21 | [11 empty] | Solution Annealed | Solution Annealed | 1050 | 0.5 |  |  | 31.6 | 12 | 157 |  |  |  |  | 0.09136831 | [5 empty] | 23 | 0.00067 | 627.2588
4 | JFMS | RPVS | [5 empty] | 0.94 | 10 | 2 |  |  |  | 86.79 | 0.06 |  |  | 0.21 | [11 empty] | Solution Annealed | Solution Annealed | 1050 | 0.5 |  |  | 31.6 | 12 | 157 |  |  |  |  | 0.09703229 | [5 empty] | 23 | 0.00067 | 588.0551
4 | JFMS | RPVS | [5 empty] | 0.94 | 10 | 2 |  |  |  | 86.79 | 0.06 |  |  | 0.21 | [11 empty] | Solution Annealed | Solution Annealed | 1050 | 0.5 |  |  | 31.6 | 12 | 157 |  |  |  |  | 0.1458446 | [5 empty] | 23 | 0.00067 | 583.1547
4 | JFMS | RPVS | [5 empty] | 0.94 | 10 | 2 |  |  |  | 86.79 | 0.06 |  |  | 0.21 | [11 empty] | Solution Annealed | Solution Annealed | 1050 | 0.5 |  |  | 31.6 | 12 | 157 |  |  |  |  | 0.1444423 | [5 empty] | 23 | 0.00067 | 616.2328
4 | JFMS | RPVS | [5 empty] | 0.94 | 10 | 2 |  |  |  | 86.79 | 0.06 |  |  | 0.21 | [11 empty] | Solution Annealed | Solution Annealed | 1050 | 0.5 |  |  | 31.6 | 12 | 157 |  |  |  |  | 0.1690956 | [5 empty] | 23 | 0.00067 | 630.9342
4 | JFMS | RPVS | [5 empty] | 0.94 | 10 | 2 |  |  |  | 86.79 | 0.06 |  |  | 0.21 | [11 empty] | Solution Annealed | Solution Annealed | 1050 | 0.5 |  |  | 31.6 | 12 | 157 |  |  |  |  | 0.4354405 | [5 empty] | 23 | 0.00067 | 621.1332
4 | JFMS | RPVS | [5 empty] | 0.94 | 10 | 2 |  |  |  | 86.79 | 0.06 |  |  | 0.21 | [11 empty] | Solution Annealed | Solution Annealed | 1050 | 0.5 |  |  | 31.6 | 12 | 157 |  |  |  |  | 0.4738132 | [5 empty] | 23 | 0.00067 | 594.1807
4 | JFMS | RPVS | [5 empty] | 0.94 | 10 | 2 |  |  |  | 86.79 | 0.06 |  |  | 0.21 | [11 empty] | Solution Annealed | Solution Annealed | 1050 | 0.5 |  |  | 31.6 | 12 | 157 |  |  |  |  | 0.5107952 | [5 empty] | 23 | 0.00067 | 619.9081
4 | JFMS | RPVS | [5 empty] | 0.94 | 10 | 2 |  |  |  | 86.79 | 0.06 |  |  | 0.21 | [11 empty] | Solution Annealed | Solution Annealed | 1050 | 0.5 |  |  | 31.6 | 12 | 157 |  |  |  |  | 0.5003709 | [5 empty] | 23 | 0.00067 | 623.5835
4 | JFMS | RPVS | [5 empty] | 0.94 | 10 | 2 |  |  |  | 86.79 | 0.06 |  |  | 0.21 | [11 empty] | Solution Annealed | Solution Annealed | 1050 | 0.5 |  |  | 31.6 | 0 | 157 |  |  |  |  | 0.02862037 | [5 empty] | 23 | 0.00067 | 308.7289
4 | JFMS | RPVS | [5 empty] | 0.94 | 10 | 2 |  |  |  | 86.79 | 0.06 |  |  | 0.21 | [11 empty] | Solution Annealed | Solution Annealed | 1050 | 0.5 |  |  | 31.6 | 0 | 157 |  |  |  |  | 0.03574026 | [5 empty] | 23 | 0.00067 | 327.1057
4 | JFMS | RPVS | [5 empty] | 0.94 | 10 | 2 |  |  |  | 86.79 | 0.06 |  |  | 0.21 | [11 empty] | Solution Annealed | Solution Annealed | 1050 | 0.5 |  |  | 31.6 | 0 | 157 |  |  |  |  | 0.04762344 | [5 empty] | 23 | 0.00067 | 385.9112
4 | JFMS | RPVS | [5 empty] | 0.94 | 10 | 2 |  |  |  | 86.79 | 0.06 |  |  | 0.21 | [11 empty] | Solution Annealed | Solution Annealed | 1050 | 0.5 |  |  | 31.6 | 0 | 157 |  |  |  |  | 0.03103866 | [5 empty] | 23 | 0.00067 | 390.8116
4 | JFMS | RPVS | [5 empty] | 0.94 | 10 | 2 |  |  |  | 86.79 | 0.06 |  |  | 0.21 | [11 empty] | Solution Annealed | Solution Annealed | 1050 | 0.5 |  |  | 31.6 | 0 | 157 |  |  |  |  | 0.07841388 | [5 empty] | 23 | 0.00067 | 360.1838
4 | JFMS | RPVS | [5 empty] | 0.94 | 10 | 2 |  |  |  | 86.79 | 0.06 |  |  | 0.21 | [11 empty] | Solution Annealed | Solution Annealed | 1050 | 0.5 |  |  | 31.6 | 0 | 157 |  |  |  |  | 0.06660619 | [5 empty] | 23 | 0.00067 | 428.7902
4 | JFMS | RPVS | [5 empty] | 0.94 | 10 | 2 |  |  |  | 86.79 | 0.06 |  |  | 0.21 | [11 empty] | Solution Annealed | Solution Annealed | 1050 | 0.5 |  |  | 31.6 | 0 | 157 |  |  |  |  | 0.07607615 | [5 empty] | 23 | 0.00067 | 414.0888
4 | JFMS | RPVS | [5 empty] | 0.94 | 10 | 2 |  |  |  | 86.79 | 0.06 |  |  | 0.21 | [11 empty] | Solution Annealed | Solution Annealed | 1050 | 0.5 |  |  | 31.6 | 0 | 157 |  |  |  |  | 0.09413063 | [5 empty] | 23 | 0.00067 | 490.0459
4 | JFMS | RPVS | [5 empty] | 0.94 | 10 | 2 |  |  |  | 86.79 | 0.06 |  |  | 0.21 | [11 empty] | Solution Annealed | Solution Annealed | 1050 | 0.5 |  |  | 31.6 | 0 | 157 |  |  |  |  | 0.09082543 | [5 empty] | 23 | 0.00067 | 510.8729
4 | JFMS | RPVS | [5 empty] | 0.94 | 10 | 2 |  |  |  | 86.79 | 0.06 |  |  | 0.21 | [11 empty] | Solution Annealed | Solution Annealed | 1050 | 0.5 |  |  | 31.6 | 0 | 157 |  |  |  |  | 0.1074269 | [5 empty] | 23 | 0.00067 | 534.1501
4 | JFMS | RPVS | [5 empty] | 0.94 | 10 | 2 |  |  |  | 86.79 | 0.06 |  |  | 0.21 | [11 empty] | Solution Annealed | Solution Annealed | 1050 | 0.5 |  |  | 31.6 | 0 | 157 |  |  |  |  | 0.08888832 | [5 empty] | 23 | 0.00067 | 441.0413
4 | JFMS | RPVS | [5 empty] | 0.94 | 10 | 2 |  |  |  | 86.79 | 0.06 |  |  | 0.21 | [11 empty] | Solution Annealed | Solution Annealed | 1050 | 0.5 |  |  | 31.6 | 0 | 157 |  |  |  |  | 0.1652214 | [5 empty] | 23 | 0.00067 | 491.2711
4 | JFMS | RPVS | [5 empty] | 0.94 | 10 | 2 |  |  |  | 86.79 | 0.06 |  |  | 0.21 | [11 empty] | Solution Annealed | Solution Annealed | 1050 | 0.5 |  |  | 31.6 | 0 | 157 |  |  |  |  | 0.1766067 | [5 empty] | 23 | 0.00067 | 509.6478
4 | JFMS | RPVS | [5 empty] | 0.94 | 10 | 2 |  |  |  | 86.79 | 0.06 |  |  | 0.21 | [11 empty] | Solution Annealed | Solution Annealed | 1050 | 0.5 |  |  | 31.6 | 0 | 157 |  |  |  |  | 0.1657062 | [5 empty] | 23 | 0.00067 | 509.6478
4 | JFMS | RPVS | [5 empty] | 0.94 | 10 | 2 |  |  |  | 86.79 | 0.06 |  |  | 0.21 | [11 empty] | Solution Annealed | Solution Annealed | 1050 | 0.5 |  |  | 31.6 | 0 | 157 |  |  |  |  | 0.2950865 | [5 empty] | 23 | 0.00067 | 503.5222
4 | JFMS | RPVS | [5 empty] | 0.94 | 10 | 2 |  |  |  | 86.79 | 0.06 |  |  | 0.21 | [11 empty] | Solution Annealed | Solution Annealed | 1050 | 0.5 |  |  | 31.6 | 0 | 157 |  |  |  |  | 0.3050347 | [5 empty] | 23 | 0.00067 | 496.1715
4 | JFMS | RPVS | [5 empty] | 0.94 | 10 | 2 |  |  |  | 86.79 | 0.06 |  |  | 0.21 | [11 empty] | Solution Annealed | Solution Annealed | 1050 | 0.5 |  |  | 31.6 | 0 | 157 |  |  |  |  | 0.3889275 | [5 empty] | 23 | 0.00067 | 507.1975
4 | JFMS | RPVS | [5 empty] | 0.94 | 10 | 2 |  |  |  | 86.79 | 0.06 |  |  | 0.21 | [11 empty] | Solution Annealed | Solution Annealed | 1050 | 0.5 |  |  | 31.6 | 0 | 157 |  |  |  |  | 0.4017252 | [5 empty] | 23 | 0.00067 | 509.6478
4 | JFMS | RPVS | [5 empty] | 0.94 | 10 | 2 |  |  |  | 86.79 | 0.06 |  |  | 0.21 | [11 empty] | Solution Annealed | Solution Annealed | 1050 | 0.5 |  |  | 31.6 | 0 | 157 |  |  |  |  | 0.4121336 | [5 empty] | 23 | 0.00067 | 479.0199
4 | JFMS | RPVS | [5 empty] | 0.94 | 10 | 2 |  |  |  | 86.79 | 0.06 |  |  | 0.21 | [11 empty] | Solution Annealed | Solution Annealed | 1050 | 0.5 |  |  | 31.6 | 0 | 157 |  |  |  |  | 0.4747168 | [5 empty] | 23 | 0.00067 | 519.4487
4 | JFMS | RPVS | [5 empty] | 0.94 | 10 | 2 |  |  |  | 86.79 | 0.06 |  |  | 0.21 | [11 empty] | Solution Annealed | Solution Annealed | 1050 | 0.5 |  |  | 31.6 | 0 | 157 |  |  |  |  | 0.5083508 | [5 empty] | 23 | 0.00067 | 493.7213
4 | JFMS | RPVS | [5 empty] | 0.94 | 10 | 2 |  |  |  | 86.79 | 0.06 |  |  | 0.21 | [11 empty] | Solution Annealed | Solution Annealed | 1050 | 0.5 |  |  | 31.6 | 0 | 157 |  |  |  |  | 0.5315721 | [5 empty] | 23 | 0.00067 | 491.2711
4 | JFMS | RPVS | [5 empty] | 0.94 | 10 | 2 |  |  |  | 86.79 | 0.06 |  |  | 0.21 | [11 empty] | Solution Annealed | Solution Annealed | 1050 | 0.5 |  |  | 31.6 | 24 | 157 |  |  |  |  | 0.02254719 | [5 empty] | 23 | 0.00067 | 641.7934
4 | JFMS | RPVS | [5 empty] | 0.94 | 10 | 2 |  |  |  | 86.79 | 0.06 |  |  | 0.21 | [11 empty] | Solution Annealed | Solution Annealed | 1050 | 0.5 |  |  | 31.6 | 24 | 157 |  |  |  |  | 0.07173632 | [5 empty] | 23 | 0.00067 | 651.9645
4 | JFMS | RPVS | [5 empty] | 0.94 | 10 | 2 |  |  |  | 86.79 | 0.06 |  |  | 0.21 | [11 empty] | Solution Annealed | Solution Annealed | 1050 | 0.5 |  |  | 31.6 | 24 | 157 |  |  |  |  | 0.09735823 | [5 empty] | 23 | 0.00067 | 730.79
4 | JFMS | RPVS | [5 empty] | 0.94 | 10 | 2 |  |  |  | 86.79 | 0.06 |  |  | 0.21 | [11 empty] | Solution Annealed | Solution Annealed | 1050 | 0.5 |  |  | 31.6 | 24 | 157 |  |  |  |  | 0.1426293 | [5 empty] | 23 | 0.00067 | 768.9314
4 | JFMS | RPVS | [5 empty] | 0.94 | 10 | 2 |  |  |  | 86.79 | 0.06 |  |  | 0.21 | [11 empty] | Solution Annealed | Solution Annealed | 1050 | 0.5 |  |  | 31.6 | 24 | 157 |  |  |  |  | 0.1661905 | [5 empty] | 23 | 0.00067 | 690.1059
4 | JFMS | RPVS | [5 empty] | 0.94 | 10 | 2 |  |  |  | 86.79 | 0.06 |  |  | 0.21 | [11 empty] | Solution Annealed | Solution Annealed | 1050 | 0.5 |  |  | 31.6 | 24 | 157 |  |  |  |  | 0.4101764 | [5 empty] | 23 | 0.00067 | 753.6749
4 | JFMS | RPVS | [5 empty] | 0.94 | 10 | 2 |  |  |  | 86.79 | 0.06 |  |  | 0.21 | [11 empty] | Solution Annealed | Solution Annealed | 1050 | 0.5 |  |  | 31.6 | 24 | 157 |  |  |  |  | 0.4328021 | [5 empty] | 23 | 0.00067 | 756.2176
4 | JFMS | RPVS | [5 empty] | 0.94 | 10 | 2 |  |  |  | 86.79 | 0.06 |  |  | 0.21 | [11 empty] | Solution Annealed | Solution Annealed | 1050 | 0.5 |  |  | 31.6 | 24 | 157 |  |  |  |  | 0.4219291 | [5 empty] | 23 | 0.00067 | 667.221
4 | JFMS | RPVS | [5 empty] | 0.94 | 10 | 2 |  |  |  | 86.79 | 0.06 |  |  | 0.21 | [11 empty] | Solution Annealed | Solution Annealed | 1050 | 0.5 |  |  | 31.6 | 24 | 157 |  |  |  |  | 0.5763866 | [5 empty] | 23 | 0.00067 | 705.3624
4 | JFMS | RPVS | [5 empty] | 0.94 | 10 | 2 |  |  |  | 86.79 | 0.06 |  |  | 0.21 | [11 empty] | Solution Annealed | Solution Annealed | 1050 | 0.5 |  |  | 31.6 | 24 | 157 |  |  |  |  | 0.5872084 | [5 empty] | 23 | 0.00067 | 707.9052
4 | JPCA | SS316 | 0.055 | 0.53 | 1.88 | 0.024 |  | 15.8 | 15.27 | 2.66 |  |  | 0.24 | 63.5378 |  | 0.0032 | [13 empty] | Solution Annealed | Solution Annealed | 1090 | 0.5 |  |  | 20 | 12 | 157 |  |  |  |  | 0.08136506 | [5 empty] | 23 | 0.00067 | 301.0637
4 | JPCA | SS316 | 0.055 | 0.53 | 1.88 | 0.024 |  | 15.8 | 15.27 | 2.66 |  |  | 0.24 | 63.5378 |  | 0.0032 | [13 empty] | Solution Annealed | Solution Annealed | 1090 | 0.5 |  |  | 20 | 12 | 157 |  |  |  |  | 0.1236987 | [5 empty] | 23 | 0.00067 | 362.0899
4 | JPCA | SS316 | 0.055 | 0.53 | 1.88 | 0.024 |  | 15.8 | 15.27 | 2.66 |  |  | 0.24 | 63.5378 |  | 0.0032 | [13 empty] | Solution Annealed | Solution Annealed | 1090 | 0.5 |  |  | 20 | 12 | 157 |  |  |  |  | 0.1571281 | [5 empty] | 23 | 0.00067 | 336.6623
4 | JPCA | SS316 | 0.055 | 0.53 | 1.88 | 0.024 |  | 15.8 | 15.27 | 2.66 |  |  | 0.24 | 63.5378 |  | 0.0032 | [13 empty] | Solution Annealed | Solution Annealed | 1090 | 0.5 |  |  | 20 | 12 | 157 |  |  |  |  | 0.1905998 | [5 empty] | 23 | 0.00067 | 382.432
4 | JPCA | SS316 | 0.055 | 0.53 | 1.88 | 0.024 |  | 15.8 | 15.27 | 2.66 |  |  | 0.24 | 63.5378 |  | 0.0032 | [13 empty] | Solution Annealed | Solution Annealed | 1090 | 0.5 |  |  | 20 | 12 | 157 |  |  |  |  | 0.2102655 | [5 empty] | 23 | 0.00067 | 369.7182
4 | JPCA | SS316 | 0.055 | 0.53 | 1.88 | 0.024 |  | 15.8 | 15.27 | 2.66 |  |  | 0.24 | 63.5378 |  | 0.0032 | [13 empty] | Solution Annealed | Solution Annealed | 1090 | 0.5 |  |  | 20 | 12 | 157 |  |  |  |  | 0.2221011 | [5 empty] | 23 | 0.00067 | 423.1162
4 | JPCA | SS316 | 0.055 | 0.53 | 1.88 | 0.024 |  | 15.8 | 15.27 | 2.66 |  |  | 0.24 | 63.5378 |  | 0.0032 | [13 empty] | Solution Annealed | Solution Annealed | 1090 | 0.5 |  |  | 20 | 12 | 157 |  |  |  |  | 0.2368153 | [5 empty] | 23 | 0.00067 | 354.4617
4 | JPCA | SS316 | 0.055 | 0.53 | 1.88 | 0.024 |  | 15.8 | 15.27 | 2.66 |  |  | 0.24 | 63.5378 |  | 0.0032 | [13 empty] | Solution Annealed | Solution Annealed | 1090 | 0.5 |  |  | 20 | 12 | 157 |  |  |  |  | 0.437508 | [5 empty] | 23 | 0.00067 | 397.6886
4 | JPCA | SS316 | 0.055 | 0.53 | 1.88 | 0.024 |  | 15.8 | 15.27 | 2.66 |  |  | 0.24 | 63.5378 |  | 0.0032 | [13 empty] | Solution Annealed | Solution Annealed | 1090 | 0.5 |  |  | 20 | 12 | 157 |  |  |  |  | 0.4139077 | [5 empty] | 23 | 0.00067 | 410.4024
4 | JPCA | SS316 | 0.055 | 0.53 | 1.88 | 0.024 |  | 15.8 | 15.27 | 2.66 |  |  | 0.24 | 63.5378 |  | 0.0032 | [13 empty] | Solution Annealed | Solution Annealed | 1090 | 0.5 |  |  | 20 | 12 | 157 |  |  |  |  | 0.4896316 | [5 empty] | 23 | 0.00067 | 379.8893
4 | JPCA | SS316 | 0.055 | 0.53 | 1.88 | 0.024 |  | 15.8 | 15.27 | 2.66 |  |  | 0.24 | 63.5378 |  | 0.0032 | [13 empty] | Solution Annealed | Solution Annealed | 1090 | 0.5 |  |  | 20 | 24 | 157 |  |  |  |  | 0.09719253 | [5 empty] | 23 | 0.00067 | 451.0865
4 | JPCA | SS316 | 0.055 | 0.53 | 1.88 | 0.024 |  | 15.8 | 15.27 | 2.66 |  |  | 0.24 | 63.5378 |  | 0.0032 | [13 empty] | Solution Annealed | Solution Annealed | 1090 | 0.5 |  |  | 20 | 24 | 157 |  |  |  |  | 0.09913124 | [5 empty] | 23 | 0.00067 | 402.7741
4 | JPCA | SS316 | 0.055 | 0.53 | 1.88 | 0.024 |  | 15.8 | 15.27 | 2.66 |  |  | 0.24 | 63.5378 |  | 0.0032 | [13 empty] | Solution Annealed | Solution Annealed | 1090 | 0.5 |  |  | 20 | 24 | 157 |  |  |  |  | 0.1473819 | [5 empty] | 23 | 0.00067 | 489.2279
4 | JPCA | SS316 | 0.055 | 0.53 | 1.88 | 0.024 |  | 15.8 | 15.27 | 2.66 |  |  | 0.24 | 63.5378 |  | 0.0032 | [13 empty] | Solution Annealed | Solution Annealed | 1090 | 0.5 |  |  | 20 | 24 | 157 |  |  |  |  | 0.1955663 | [5 empty] | 23 | 0.00067 | 463.8003
4 | JPCA | SS316 | 0.055 | 0.53 | 1.88 | 0.024 |  | 15.8 | 15.27 | 2.66 |  |  | 0.24 | 63.5378 |  | 0.0032 | [13 empty] | Solution Annealed | Solution Annealed | 1090 | 0.5 |  |  | 20 | 24 | 157 |  |  |  |  | 0.4336276 | [5 empty] | 23 | 0.00067 | 489.2279
4 | JPCA | SS316 | 0.055 | 0.53 | 1.88 | 0.024 |  | 15.8 | 15.27 | 2.66 |  |  | 0.24 | 63.5378 |  | 0.0032 | [13 empty] | Solution Annealed | Solution Annealed | 1090 | 0.5 |  |  | 20 | 24 | 157 |  |  |  |  | 0.4464137 | [5 empty] | 23 | 0.00067 | 486.6851
4 | JPCA | SS316 | 0.055 | 0.53 | 1.88 | 0.024 |  | 15.8 | 15.27 | 2.66 |  |  | 0.24 | 63.5378 |  | 0.0032 | [13 empty] | Solution Annealed | Solution Annealed | 1090 | 0.5 |  |  | 20 | 24 | 157 |  |  |  |  | 0.5201914 | [5 empty] | 23 | 0.00067 | 491.7707
4 | JPCA | SS316 | 0.055 | 0.53 | 1.88 | 0.024 |  | 15.8 | 15.27 | 2.66 |  |  | 0.24 | 63.5378 |  | 0.0032 | [13 empty] | Solution Annealed | Solution Annealed | 1090 | 0.5 |  |  | 20 | 24 | 157 |  |  |  |  | 0.518203 | [5 empty] | 23 | 0.00067 | 456.172
4 | JFMS | RPVS | [5 empty] | 0.94 | 10 | 2 |  |  |  | 86.79 | 0.06 |  |  | 0.21 | [11 empty] | Solution Annealed | Solution Annealed | 1050 | 0.5 |  |  | 31.6 | 0 | 157 | [9 empty] | 0.024537 | 23 | 0.00067 |  |  |  | 1.700715
4 | JFMS | RPVS | [5 empty] | 0.94 | 10 | 2 |  |  |  | 86.79 | 0.06 |  |  | 0.21 | [11 empty] | Solution Annealed | Solution Annealed | 1050 | 0.5 |  |  | 31.6 | 0 | 157 | [9 empty] | 0.0245096 | 23 | 0.00067 |  |  |  | 3.514241
4 | JFMS | RPVS | [5 empty] | 0.94 | 10 | 2 |  |  |  | 86.79 | 0.06 |  |  | 0.21 | [11 empty] | Solution Annealed | Solution Annealed | 1050 | 0.5 |  |  | 31.6 | 0 | 157 | [9 empty] | 0.03775333 | 23 | 0.00067 |  |  |  | 2.404957
4 | JFMS | RPVS | [5 empty] | 0.94 | 10 | 2 |  |  |  | 86.79 | 0.06 |  |  | 0.21 | [11 empty] | Solution Annealed | Solution Annealed | 1050 | 0.5 |  |  | 31.6 | 0 | 157 | [9 empty] | 0.05000661 | 23 | 0.00067 |  |  |  | 4.318288
4 | JFMS | RPVS | [5 empty] | 0.94 | 10 | 2 |  |  |  | 86.79 | 0.06 |  |  | 0.21 | [11 empty] | Solution Annealed | Solution Annealed | 1050 | 0.5 |  |  | 31.6 | 0 | 157 | [9 empty] | 0.04997769 | 23 | 0.00067 |  |  |  | 6.232566
4 | JFMS | RPVS | [5 empty] | 0.94 | 10 | 2 |  |  |  | 86.79 | 0.06 |  |  | 0.21 | [11 empty] | Solution Annealed | Solution Annealed | 1050 | 0.5 |  |  | 31.6 | 0 | 157 | [9 empty] | 0.06041903 | 23 | 0.00067 |  |  |  | 3.007719
4 | JFMS | RPVS | [5 empty] | 0.94 | 10 | 2 |  |  |  | 86.79 | 0.06 |  |  | 0.21 | [11 empty] | Solution Annealed | Solution Annealed | 1050 | 0.5 |  |  | 31.6 | 0 | 157 | [9 empty] | 0.07645905 | 23 | 0.00067 |  |  |  | 4.417002
4 | JFMS | RPVS | [5 empty] | 0.94 | 10 | 2 |  |  |  | 86.79 | 0.06 |  |  | 0.21 | [11 empty] | Solution Annealed | Solution Annealed | 1050 | 0.5 |  |  | 31.6 | 0 | 157 | [9 empty] | 0.06792403 | 23 | 0.00067 |  |  |  | 6.533438
4 | JFMS | RPVS | [5 empty] | 0.94 | 10 | 2 |  |  |  | 86.79 | 0.06 |  |  | 0.21 | [11 empty] | Solution Annealed | Solution Annealed | 1050 | 0.5 |  |  | 31.6 | 0 | 157 | [9 empty] | 0.07731251 | 23 | 0.00067 |  |  |  | 10.46202
4 | JFMS | RPVS | [5 empty] | 0.94 | 10 | 2 |  |  |  | 86.79 | 0.06 |  |  | 0.21 | [11 empty] | Solution Annealed | Solution Annealed | 1050 | 0.5 |  |  | 31.6 | 0 | 157 | [9 empty] | 0.09620059 | 23 | 0.00067 |  |  |  | 10.96432
4 | JFMS | RPVS | [5 empty] | 0.94 | 10 | 2 |  |  |  | 86.79 | 0.06 |  |  | 0.21 | [11 empty] | Solution Annealed | Solution Annealed | 1050 | 0.5 |  |  | 31.6 | 0 | 157 | [9 empty] | 0.1226865 | 23 | 0.00067 |  |  |  | 8.846501
4 | JFMS | RPVS | [5 empty] | 0.94 | 10 | 2 |  |  |  | 86.79 | 0.06 |  |  | 0.21 | [11 empty] | Solution Annealed | Solution Annealed | 1050 | 0.5 |  |  | 31.6 | 0 | 157 | [9 empty] | 0.1377726 | 23 | 0.00067 |  |  |  | 10.86037
4 | JFMS | RPVS | [5 empty] | 0.94 | 10 | 2 |  |  |  | 86.79 | 0.06 |  |  | 0.21 | [11 empty] | Solution Annealed | Solution Annealed | 1050 | 0.5 |  |  | 31.6 | 0 | 157 | [9 empty] | 0.1679814 | 23 | 0.00067 |  |  |  | 12.47006
4 | JFMS | RPVS | [5 empty] | 0.94 | 10 | 2 |  |  |  | 86.79 | 0.06 |  |  | 0.21 | [11 empty] | Solution Annealed | Solution Annealed | 1050 | 0.5 |  |  | 31.6 | 0 | 157 | [9 empty] | 0.1774521 | 23 | 0.00067 |  |  |  | 10.95806
4 | JFMS | RPVS | [5 empty] | 0.94 | 10 | 2 |  |  |  | 86.79 | 0.06 |  |  | 0.21 | [11 empty] | Solution Annealed | Solution Annealed | 1050 | 0.5 |  |  | 31.6 | 0 | 157 | [9 empty] | 0.1642631 | 23 | 0.00067 |  |  |  | 8.440293
4 | JFMS | RPVS | [5 empty] | 0.94 | 10 | 2 |  |  |  | 86.79 | 0.06 |  |  | 0.21 | [11 empty] | Solution Annealed | Solution Annealed | 1050 | 0.5 |  |  | 31.6 | 0 | 157 | [9 empty] | 0.216173 | 23 | 0.00067 |  |  |  | 11.96259
4 | JFMS | RPVS | [5 empty] | 0.94 | 10 | 2 |  |  |  | 86.79 | 0.06 |  |  | 0.21 | [11 empty] | Solution Annealed | Solution Annealed | 1050 | 0.5 |  |  | 31.6 | 0 | 157 | [9 empty] | 0.3890549 | 23 | 0.00067 |  |  |  | 12.85604
4 | JFMS | RPVS | [5 empty] | 0.94 | 10 | 2 |  |  |  | 86.79 | 0.06 |  |  | 0.21 | [11 empty] | Solution Annealed | Solution Annealed | 1050 | 0.5 |  |  | 31.6 | 0 | 157 | [9 empty] | 0.4079582 | 23 | 0.00067 |  |  |  | 12.35083
4 | JFMS | RPVS | [5 empty] | 0.94 | 10 | 2 |  |  |  | 86.79 | 0.06 |  |  | 0.21 | [11 empty] | Solution Annealed | Solution Annealed | 1050 | 0.5 |  |  | 31.6 | 0 | 157 | [9 empty] | 0.4419598 | 23 | 0.00067 |  |  |  | 13.05347
4 | JFMS | RPVS | [5 empty] | 0.94 | 10 | 2 |  |  |  | 86.79 | 0.06 |  |  | 0.21 | [11 empty] | Solution Annealed | Solution Annealed | 1050 | 0.5 |  |  | 31.6 | 0 | 157 | [9 empty] | 0.576142 | 23 | 0.00067 |  |  |  | 11.53186
4 | JFMS | RPVS | [5 empty] | 0.94 | 10 | 2 |  |  |  | 86.79 | 0.06 |  |  | 0.21 | [11 empty] | Solution Annealed | Solution Annealed | 1050 | 0.5 |  |  | 31.6 | 0 | 157 | [9 empty] | 0.5941051 | 23 | 0.00067 |  |  |  | 10.72447
4 | JFMS | RPVS | [5 empty] | 0.94 | 10 | 2 |  |  |  | 86.79 | 0.06 |  |  | 0.21 | [11 empty] | Solution Annealed | Solution Annealed | 1050 | 0.5 |  |  | 31.6 | 0 | 157 | [9 empty] | 0.8113873 | 23 | 0.00067 |  |  |  | 11.91675
4 | JFMS | RPVS | [5 empty] | 0.94 | 10 | 2 |  |  |  | 86.79 | 0.06 |  |  | 0.21 | [11 empty] | Solution Annealed | Solution Annealed | 1050 | 0.5 |  |  | 31.6 | 0 | 157 | [9 empty] | 0.8283995 | 23 | 0.00067 |  |  |  | 11.51243
4 | JFMS | RPVS | [5 empty] | 0.94 | 10 | 2 |  |  |  | 86.79 | 0.06 |  |  | 0.21 | [11 empty] | Solution Annealed | Solution Annealed | 1050 | 0.5 |  |  | 31.6 | 0 | 157 | [9 empty] | 0.8378336 | 23 | 0.00067 |  |  |  | 12.41847
4 | JFMS | RPVS | [5 empty] | 0.94 | 10 | 2 |  |  |  | 86.79 | 0.06 |  |  | 0.21 | [11 empty] | Solution Annealed | Solution Annealed | 1050 | 0.5 |  |  | 31.6 | 0 | 157 | [9 empty] | 0.8548382 | 23 | 0.00067 |  |  |  | 12.51791
4 | JFMS | RPVS | [5 empty] | 0.94 | 10 | 2 |  |  |  | 86.79 | 0.06 |  |  | 0.21 | [11 empty] | Solution Annealed | Solution Annealed | 1050 | 0.5 |  |  | 31.6 | 0 | 157 | [9 empty] | 0.4287221 | 23 | 0.00067 |  |  |  | 13.75975
4 | JPCA | SS316 | 0.055 | 0.53 | 1.88 | 0.024 |  | 15.8 | 15.27 | 2.66 |  |  | 0.24 | 63.5378 |  | 0.0032 | [13 empty] | Solution Annealed | Solution Annealed | 1090 | 0.5 |  |  | 20 | 0 | 157 | [9 empty] | 0.05733506 | 23 | 0.00067 |  |  |  | 19.53117
4 | JPCA | SS316 | 0.055 | 0.53 | 1.88 | 0.024 |  | 15.8 | 15.27 | 2.66 |  |  | 0.24 | 63.5378 |  | 0.0032 | [13 empty] | Solution Annealed | Solution Annealed | 1090 | 0.5 |  |  | 20 | 0 | 157 | [9 empty] | 0.08357289 | 23 | 0.00067 |  |  |  | 33.83584
4 | JPCA | SS316 | 0.055 | 0.53 | 1.88 | 0.024 |  | 15.8 | 15.27 | 2.66 |  |  | 0.24 | 63.5378 |  | 0.0032 | [13 empty] | Solution Annealed | Solution Annealed | 1090 | 0.5 |  |  | 20 | 0 | 157 | [9 empty] | 0.1515304 | 23 | 0.00067 |  |  |  | 38.26367
4 | JPCA | SS316 | 0.055 | 0.53 | 1.88 | 0.024 |  | 15.8 | 15.27 | 2.66 |  |  | 0.24 | 63.5378 |  | 0.0032 | [13 empty] | Solution Annealed | Solution Annealed | 1090 | 0.5 |  |  | 20 | 0 | 157 | [9 empty] | 0.1817483 | 23 | 0.00067 |  |  |  | 39.26885
4 | JPCA | SS316 | 0.055 | 0.53 | 1.88 | 0.024 |  | 15.8 | 15.27 | 2.66 |  |  | 0.24 | 63.5378 |  | 0.0032 | [13 empty] | Solution Annealed | Solution Annealed | 1090 | 0.5 |  |  | 20 | 0 | 157 | [9 empty] | 0.2014974 | 23 | 0.00067 |  |  |  | 45.31241
4 | JPCA | SS316 | 0.055 | 0.53 | 1.88 | 0.024 |  | 15.8 | 15.27 | 2.66 |  |  | 0.24 | 63.5378 |  | 0.0032 | [13 empty] | Solution Annealed | Solution Annealed | 1090 | 0.5 |  |  | 20 | 0 | 157 | [9 empty] | 0.2082297 | 23 | 0.00067 |  |  |  | 37.45329
4 | JPCA | SS316 | 0.055 | 0.53 | 1.88 | 0.024 |  | 15.8 | 15.27 | 2.66 |  |  | 0.24 | 63.5378 |  | 0.0032 | [13 empty] | Solution Annealed | Solution Annealed | 1090 | 0.5 |  |  | 20 | 0 | 157 | [9 empty] | 0.3187253 | 23 | 0.00067 |  |  |  | 40.36657
4 | JPCA | SS316 | 0.055 | 0.53 | 1.88 | 0.024 |  | 15.8 | 15.27 | 2.66 |  |  | 0.24 | 63.5378 |  | 0.0032 | [13 empty] | Solution Annealed | Solution Annealed | 1090 | 0.5 |  |  | 20 | 0 | 157 | [9 empty] | 0.3809715 | 23 | 0.00067 |  |  |  | 47.61587
4 | JPCA | SS316 | 0.055 | 0.53 | 1.88 | 0.024 |  | 15.8 | 15.27 | 2.66 |  |  | 0.24 | 63.5378 |  | 0.0032 | [13 empty] | Solution Annealed | Solution Annealed | 1090 | 0.5 |  |  | 20 | 0 | 157 | [9 empty] | 0.4037285 | 23 | 0.00067 |  |  |  | 42.17355
4 | JPCA | SS316 | 0.055 | 0.53 | 1.88 | 0.024 |  | 15.8 | 15.27 | 2.66 |  |  | 0.24 | 63.5378 |  | 0.0032 | [13 empty] | Solution Annealed | Solution Annealed | 1090 | 0.5 |  |  | 20 | 0 | 157 | [9 empty] | 0.4112868 | 23 | 0.00067 |  |  |  | 42.17296
4 | JPCA | SS316 | 0.055 | 0.53 | 1.88 | 0.024 |  | 15.8 | 15.27 | 2.66 |  |  | 0.24 | 63.5378 |  | 0.0032 | [13 empty] | Solution Annealed | Solution Annealed | 1090 | 0.5 |  |  | 20 | 0 | 157 | [9 empty] | 0.4358588 | 23 | 0.00067 |  |  |  | 41.66731
4 | JPCA | SS316 | 0.055 | 0.53 | 1.88 | 0.024 |  | 15.8 | 15.27 | 2.66 |  |  | 0.24 | 63.5378 |  | 0.0032 | [13 empty] | Solution Annealed | Solution Annealed | 1090 | 0.5 |  |  | 20 | 0 | 157 | [9 empty] | 0.4254114 | 23 | 0.00067 |  |  |  | 45.29517
4 | JPCA | SS316 | 0.055 | 0.53 | 1.88 | 0.024 |  | 15.8 | 15.27 | 2.66 |  |  | 0.24 | 63.5378 |  | 0.0032 | [13 empty] | Solution Annealed | Solution Annealed | 1090 | 0.5 |  |  | 20 | 0 | 157 | [9 empty] | 0.4253718 | 23 | 0.00067 |  |  |  | 47.9147
4 | JPCA | SS316 | 0.055 | 0.53 | 1.88 | 0.024 |  | 15.8 | 15.27 | 2.66 |  |  | 0.24 | 63.5378 |  | 0.0032 | [13 empty] | Solution Annealed | Solution Annealed | 1090 | 0.5 |  |  | 20 | 0 | 157 | [9 empty] | 0.5473312 | 23 | 0.00067 |  |  |  | 42.46474
4 | JPCA | SS316 | 0.055 | 0.53 | 1.88 | 0.024 |  | 15.8 | 15.27 | 2.66 |  |  | 0.24 | 63.5378 |  | 0.0032 | [13 empty] | Solution Annealed | Solution Annealed | 1090 | 0.5 |  |  | 20 | 0 | 157 | [9 empty] | 0.5483201 | 23 | 0.00067 |  |  |  | 39.54287
4 | JPCA | SS316 | 0.055 | 0.53 | 1.88 | 0.024 |  | 15.8 | 15.27 | 2.66 |  |  | 0.24 | 63.5378 |  | 0.0032 | [13 empty] | Solution Annealed | Solution Annealed | 1090 | 0.5 |  |  | 20 | 0 | 157 | [9 empty] | 0.8118937 | 23 | 0.00067 |  |  |  | 40.93309
4 | JPCA | SS316 | 0.055 | 0.53 | 1.88 | 0.024 |  | 15.8 | 15.27 | 2.66 |  |  | 0.24 | 63.5378 |  | 0.0032 | [13 empty] | Solution Annealed | Solution Annealed | 1090 | 0.5 |  |  | 20 | 0 | 157 | [9 empty] | 0.8288876 | 23 | 0.00067 |  |  |  | 41.7378
4 | JPCA | SS316 | 0.055 | 0.53 | 1.88 | 0.024 |  | 15.8 | 15.27 | 2.66 |  |  | 0.24 | 63.5378 |  | 0.0032 | [13 empty] | Solution Annealed | Solution Annealed | 1090 | 0.5 |  |  | 20 | 0 | 157 | [9 empty] | 0.8373831 | 23 | 0.00067 |  |  |  | 42.2409
4 | JPCA | SS316 | 0.055 | 0.53 | 1.88 | 0.024 |  | 15.8 | 15.27 | 2.66 |  |  | 0.24 | 63.5378 |  | 0.0032 | [13 empty] | Solution Annealed | Solution Annealed | 1090 | 0.5 |  |  | 20 | 0 | 157 | [9 empty] | 0.8269524 | 23 | 0.00067 |  |  |  | 44.76048
4 | JPCA | SS316 | 0.055 | 0.53 | 1.88 | 0.024 |  | 15.8 | 15.27 | 2.66 |  |  | 0.24 | 63.5378 |  | 0.0032 | [13 empty] | Solution Annealed | Solution Annealed | 1090 | 0.5 |  |  | 20 | 0 | 157 | [9 empty] | 0.8363744 | 23 | 0.00067 |  |  |  | 46.47253
4 | JFMS | RPVS | [5 empty] | 0.94 | 10 | 2 |  |  |  | 86.79 | 0.06 |  |  | 0.21 | [11 empty] | Solution Annealed | Solution Annealed | 1050 | 0.5 |  |  | 31.6 | 12 | 157 | [9 empty] | 0.07073707 | 23 | 0.00067 |  |  |  | 7.94374
4 | JFMS | RPVS | [5 empty] | 0.94 | 10 | 2 |  |  |  | 86.79 | 0.06 |  |  | 0.21 | [11 empty] | Solution Annealed | Solution Annealed | 1050 | 0.5 |  |  | 31.6 | 12 | 157 | [9 empty] | 0.0981343 | 23 | 0.00067 |  |  |  | 8.042381
4 | JFMS | RPVS | [5 empty] | 0.94 | 10 | 2 |  |  |  | 86.79 | 0.06 |  |  | 0.21 | [11 empty] | Solution Annealed | Solution Annealed | 1050 | 0.5 |  |  | 31.6 | 12 | 157 | [9 empty] | 0.1415898 | 23 | 0.00067 |  |  |  | 8.341288
4 | JFMS | RPVS | [5 empty] | 0.94 | 10 | 2 |  |  |  | 86.79 | 0.06 |  |  | 0.21 | [11 empty] | Solution Annealed | Solution Annealed | 1050 | 0.5 |  |  | 31.6 | 12 | 157 | [9 empty] | 0.1944734 | 23 | 0.00067 |  |  |  | 9.949236
4 | JFMS | RPVS | [5 empty] | 0.94 | 10 | 2 |  |  |  | 86.79 | 0.06 |  |  | 0.21 | [11 empty] | Solution Annealed | Solution Annealed | 1050 | 0.5 |  |  | 31.6 | 12 | 157 | [9 empty] | 0.208665 | 23 | 0.00067 |  |  |  | 8.638376
4 | JFMS | RPVS | [5 empty] | 0.94 | 10 | 2 |  |  |  | 86.79 | 0.06 |  |  | 0.21 | [11 empty] | Solution Annealed | Solution Annealed | 1050 | 0.5 |  |  | 31.6 | 12 | 157 | [9 empty] | 0.4051588 | 23 | 0.00067 |  |  |  | 10.03376
4 | JFMS | RPVS | [5 empty] | 0.94 | 10 | 2 |  |  |  | 86.79 | 0.06 |  |  | 0.21 | [11 empty] | Solution Annealed | Solution Annealed | 1050 | 0.5 |  |  | 31.6 | 12 | 157 | [9 empty] | 0.5109793 | 23 | 0.00067 |  |  |  | 9.723357
4 | JFMS | RPVS | [5 empty] | 0.94 | 10 | 2 |  |  |  | 86.79 | 0.06 |  |  | 0.21 | [11 empty] | Solution Annealed | Solution Annealed | 1050 | 0.5 |  |  | 31.6 | 12 | 157 | [9 empty] | 0.5242062 | 23 | 0.00067 |  |  |  | 9.722339
4 | JFMS | RPVS | [5 empty] | 0.94 | 10 | 2 |  |  |  | 86.79 | 0.06 |  |  | 0.21 | [11 empty] | Solution Annealed | Solution Annealed | 1050 | 0.5 |  |  | 31.6 | 12 | 157 | [9 empty] | 0.553493 | 23 | 0.00067 |  |  |  | 9.820834
4 | JFMS | RPVS | [5 empty] | 0.94 | 10 | 2 |  |  |  | 86.79 | 0.06 |  |  | 0.21 | [11 empty] | Solution Annealed | Solution Annealed | 1050 | 0.5 |  |  | 31.6 | 12 | 157 | [9 empty] | 0.805752 | 23 | 0.00067 |  |  |  | 9.700655
4 | JFMS | RPVS | [5 empty] | 0.94 | 10 | 2 |  |  |  | 86.79 | 0.06 |  |  | 0.21 | [11 empty] | Solution Annealed | Solution Annealed | 1050 | 0.5 |  |  | 31.6 | 12 | 157 | [9 empty] | 0.8227551 | 23 | 0.00067 |  |  |  | 9.900848
4 | JFMS | RPVS | [5 empty] | 0.94 | 10 | 2 |  |  |  | 86.79 | 0.06 |  |  | 0.21 | [11 empty] | Solution Annealed | Solution Annealed | 1050 | 0.5 |  |  | 31.6 | 12 | 157 | [9 empty] | 0.8397658 | 23 | 0.00067 |  |  |  | 9.597284
4 | JPCA | SS316 | 0.055 | 0.53 | 1.88 | 0.024 |  | 15.8 | 15.27 | 2.66 |  |  | 0.24 | 63.5378 |  | 0.0032 | [13 empty] | Solution Annealed | Solution Annealed | 1090 | 0.5 |  |  | 20 | 12 | 157 | [9 empty] | 0.07150987 | 23 | 0.00067 |  |  |  | 19.32858
4 | JPCA | SS316 | 0.055 | 0.53 | 1.88 | 0.024 |  | 15.8 | 15.27 | 2.66 |  |  | 0.24 | 63.5378 |  | 0.0032 | [13 empty] | Solution Annealed | Solution Annealed | 1090 | 0.5 |  |  | 20 | 12 | 157 | [9 empty] | 0.09511122 | 23 | 0.00067 |  |  |  | 20.53578
4 | JPCA | SS316 | 0.055 | 0.53 | 1.88 | 0.024 |  | 15.8 | 15.27 | 2.66 |  |  | 0.24 | 63.5378 |  | 0.0032 | [13 empty] | Solution Annealed | Solution Annealed | 1090 | 0.5 |  |  | 20 | 12 | 157 | [9 empty] | 0.1743194 | 23 | 0.00067 |  |  |  | 30.70556
4 | JPCA | SS316 | 0.055 | 0.53 | 1.88 | 0.024 |  | 15.8 | 15.27 | 2.66 |  |  | 0.24 | 63.5378 |  | 0.0032 | [13 empty] | Solution Annealed | Solution Annealed | 1090 | 0.5 |  |  | 20 | 12 | 157 | [9 empty] | 0.1903655 | 23 | 0.00067 |  |  |  | 31.71184
4 | JPCA | SS316 | 0.055 | 0.53 | 1.88 | 0.024 |  | 15.8 | 15.27 | 2.66 |  |  | 0.24 | 63.5378 |  | 0.0032 | [13 empty] | Solution Annealed | Solution Annealed | 1090 | 0.5 |  |  | 20 | 12 | 157 | [9 empty] | 0.2130723 | 23 | 0.00067 |  |  |  | 29.59431
4 | JPCA | SS316 | 0.055 | 0.53 | 1.88 | 0.024 |  | 15.8 | 15.27 | 2.66 |  |  | 0.24 | 63.5378 |  | 0.0032 | [13 empty] | Solution Annealed | Solution Annealed | 1090 | 0.5 |  |  | 20 | 12 | 157 | [9 empty] | 0.2178221 | 23 | 0.00067 |  |  |  | 27.88117
4 | JPCA | SS316 | 0.055 | 0.53 | 1.88 | 0.024 |  | 15.8 | 15.27 | 2.66 |  |  | 0.24 | 63.5378 |  | 0.0032 | [13 empty] | Solution Annealed | Solution Annealed | 1090 | 0.5 |  |  | 20 | 12 | 157 | [9 empty] | 0.3661046 | 23 | 0.00067 |  |  |  | 31.0938
4 | JPCA | SS316 | 0.055 | 0.53 | 1.88 | 0.024 |  | 15.8 | 15.27 | 2.66 |  |  | 0.24 | 63.5378 |  | 0.0032 | [13 empty] | Solution Annealed | Solution Annealed | 1090 | 0.5 |  |  | 20 | 12 | 157 | [9 empty] | 0.3925783 | 23 | 0.00067 |  |  |  | 29.78199
4 | JPCA | SS316 | 0.055 | 0.53 | 1.88 | 0.024 |  | 15.8 | 15.27 | 2.66 |  |  | 0.24 | 63.5378 |  | 0.0032 | [13 empty] | Solution Annealed | Solution Annealed | 1090 | 0.5 |  |  | 20 | 12 | 157 | [9 empty] | 0.4114481 | 23 | 0.00067 |  |  |  | 31.49331
4 | JPCA | SS316 | 0.055 | 0.53 | 1.88 | 0.024 |  | 15.8 | 15.27 | 2.66 |  |  | 0.24 | 63.5378 |  | 0.0032 | [13 empty] | Solution Annealed | Solution Annealed | 1090 | 0.5 |  |  | 20 | 12 | 157 | [9 empty] | 0.4284603 | 23 | 0.00067 |  |  |  | 31.08899
4 | JPCA | SS316 | 0.055 | 0.53 | 1.88 | 0.024 |  | 15.8 | 15.27 | 2.66 |  |  | 0.24 | 63.5378 |  | 0.0032 | [13 empty] | Solution Annealed | Solution Annealed | 1090 | 0.5 |  |  | 20 | 12 | 157 | [9 empty] | 0.5012209 | 23 | 0.00067 |  |  |  | 30.27738
4 | JPCA | SS316 | 0.055 | 0.53 | 1.88 | 0.024 |  | 15.8 | 15.27 | 2.66 |  |  | 0.24 | 63.5378 |  | 0.0032 | [13 empty] | Solution Annealed | Solution Annealed | 1090 | 0.5 |  |  | 20 | 12 | 157 | [9 empty] | 0.5437408 | 23 | 0.00067 |  |  |  | 29.97185
4 | JPCA | SS316 | 0.055 | 0.53 | 1.88 | 0.024 |  | 15.8 | 15.27 | 2.66 |  |  | 0.24 | 63.5378 |  | 0.0032 | [13 empty] | Solution Annealed | Solution Annealed | 1090 | 0.5 |  |  | 20 | 12 | 157 | [9 empty] | 0.7590862 | 23 | 0.00067 |  |  |  | 34.28757
4 | JPCA | SS316 | 0.055 | 0.53 | 1.88 | 0.024 |  | 15.8 | 15.27 | 2.66 |  |  | 0.24 | 63.5378 |  | 0.0032 | [13 empty] | Solution Annealed | Solution Annealed | 1090 | 0.5 |  |  | 20 | 12 | 157 | [9 empty] | 0.834707 | 23 | 0.00067 |  |  |  | 31.76297
4 | JPCA | SS316 | 0.055 | 0.53 | 1.88 | 0.024 |  | 15.8 | 15.27 | 2.66 |  |  | 0.24 | 63.5378 |  | 0.0032 | [13 empty] | Solution Annealed | Solution Annealed | 1090 | 0.5 |  |  | 20 | 12 | 157 | [9 empty] | 0.8564462 | 23 | 0.00067 |  |  |  | 31.15678
4 | JFMS | RPVS | [5 empty] | 0.94 | 10 | 2 |  |  |  | 86.79 | 0.06 |  |  | 0.21 | [11 empty] | Solution Annealed | Solution Annealed | 1050 | 0.5 |  |  | 31.6 | 24 | 157 | [9 empty] | 0.1341442 | 23 | 0.00067 |  |  |  | 0.8862631
4 | JFMS | RPVS | [5 empty] | 0.94 | 10 | 2 |  |  |  | 86.79 | 0.06 |  |  | 0.21 | [11 empty] | Solution Annealed | Solution Annealed | 1050 | 0.5 |  |  | 31.6 | 24 | 157 | [9 empty] | 0.1511457 | 23 | 0.00067 |  |  |  | 1.187208
4 | JFMS | RPVS | [5 empty] | 0.94 | 10 | 2 |  |  |  | 86.79 | 0.06 |  |  | 0.21 | [11 empty] | Solution Annealed | Solution Annealed | 1050 | 0.5 |  |  | 31.6 | 24 | 157 | [9 empty] | 0.3306594 | 23 | 0.00067 |  |  |  | 0.8711281
4 | JFMS | RPVS | [5 empty] | 0.94 | 10 | 2 |  |  |  | 86.79 | 0.06 |  |  | 0.21 | [11 empty] | Solution Annealed | Solution Annealed | 1050 | 0.5 |  |  | 31.6 | 24 | 157 | [9 empty] | 0.3618342 | 23 | 0.00067 |  |  |  | 1.07023
4 | JFMS | RPVS | [5 empty] | 0.94 | 10 | 2 |  |  |  | 86.79 | 0.06 |  |  | 0.21 | [11 empty] | Solution Annealed | Solution Annealed | 1050 | 0.5 |  |  | 31.6 | 24 | 157 | [9 empty] | 0.3807177 | 23 | 0.00067 |  |  |  | 1.874786
4 | JFMS | RPVS | [5 empty] | 0.94 | 10 | 2 |  |  |  | 86.79 | 0.06 |  |  | 0.21 | [11 empty] | Solution Annealed | Solution Annealed | 1050 | 0.5 |  |  | 31.6 | 24 | 157 | [9 empty] | 0.5100817 | 23 | 0.00067 |  |  |  | 6.600135
4 | JFMS | RPVS | [5 empty] | 0.94 | 10 | 2 |  |  |  | 86.79 | 0.06 |  |  | 0.21 | [11 empty] | Solution Annealed | Solution Annealed | 1050 | 0.5 |  |  | 31.6 | 24 | 157 | [9 empty] | 0.5573483 | 23 | 0.00067 |  |  |  | 4.782971
4 | JFMS | RPVS | [5 empty] | 0.94 | 10 | 2 |  |  |  | 86.79 | 0.06 |  |  | 0.21 | [11 empty] | Solution Annealed | Solution Annealed | 1050 | 0.5 |  |  | 31.6 | 24 | 157 | [9 empty] | 0.6026812 | 23 | 0.00067 |  |  |  | 5.887744
4 | JFMS | RPVS | [5 empty] | 0.94 | 10 | 2 |  |  |  | 86.79 | 0.06 |  |  | 0.21 | [11 empty] | Solution Annealed | Solution Annealed | 1050 | 0.5 |  |  | 31.6 | 24 | 157 | [9 empty] | 0.8530795 | 23 | 0.00067 |  |  |  | 3.853433
4 | JFMS | RPVS | [5 empty] | 0.94 | 10 | 2 |  |  |  | 86.79 | 0.06 |  |  | 0.21 | [11 empty] | Solution Annealed | Solution Annealed | 1050 | 0.5 |  |  | 31.6 | 24 | 157 | [9 empty] | 0.8662913 | 23 | 0.00067 |  |  |  | 4.859928
4 | JPCA | SS316 | 0.055 | 0.53 | 1.88 | 0.024 |  | 15.8 | 15.27 | 2.66 |  |  | 0.24 | 63.5378 |  | 0.0032 | [13 empty] | Solution Annealed | Solution Annealed | 1090 | 0.5 |  |  | 20 | 24 | 157 | [9 empty] | 0.07538946 | 23 | 0.00067 |  |  |  | 12.67869
4 | JPCA | SS316 | 0.055 | 0.53 | 1.88 | 0.024 |  | 15.8 | 15.27 | 2.66 |  |  | 0.24 | 63.5378 |  | 0.0032 | [13 empty] | Solution Annealed | Solution Annealed | 1090 | 0.5 |  |  | 20 | 24 | 157 | [9 empty] | 0.2728083 | 23 | 0.00067 |  |  |  | 15.38377
4 | JPCA | SS316 | 0.055 | 0.53 | 1.88 | 0.024 |  | 15.8 | 15.27 | 2.66 |  |  | 0.24 | 63.5378 |  | 0.0032 | [13 empty] | Solution Annealed | Solution Annealed | 1090 | 0.5 |  |  | 20 | 24 | 157 | [9 empty] | 0.3115019 | 23 | 0.00067 |  |  |  | 18.20183
4 | JPCA | SS316 | 0.055 | 0.53 | 1.88 | 0.024 |  | 15.8 | 15.27 | 2.66 |  |  | 0.24 | 63.5378 |  | 0.0032 | [13 empty] | Solution Annealed | Solution Annealed | 1090 | 0.5 |  |  | 20 | 24 | 157 | [9 empty] | 0.3567496 | 23 | 0.00067 |  |  |  | 24.94869
4 | JPCA | SS316 | 0.055 | 0.53 | 1.88 | 0.024 |  | 15.8 | 15.27 | 2.66 |  |  | 0.24 | 63.5378 |  | 0.0032 | [13 empty] | Solution Annealed | Solution Annealed | 1090 | 0.5 |  |  | 20 | 24 | 157 | [9 empty] | 0.3794122 | 23 | 0.00067 |  |  |  | 25.75295
4 | JPCA | SS316 | 0.055 | 0.53 | 1.88 | 0.024 |  | 15.8 | 15.27 | 2.66 |  |  | 0.24 | 63.5378 |  | 0.0032 | [13 empty] | Solution Annealed | Solution Annealed | 1090 | 0.5 |  |  | 20 | 24 | 157 | [9 empty] | 0.3965249 | 23 | 0.00067 |  |  |  | 18.69904
4 | JPCA | SS316 | 0.055 | 0.53 | 1.88 | 0.024 |  | 15.8 | 15.27 | 2.66 |  |  | 0.24 | 63.5378 |  | 0.0032 | [13 empty] | Solution Annealed | Solution Annealed | 1090 | 0.5 |  |  | 20 | 24 | 157 | [9 empty] | 0.424774 | 23 | 0.00067 |  |  |  | 24.94345
4 | JPCA | SS316 | 0.055 | 0.53 | 1.88 | 0.024 |  | 15.8 | 15.27 | 2.66 |  |  | 0.24 | 63.5378 |  | 0.0032 | [13 empty] | Solution Annealed | Solution Annealed | 1090 | 0.5 |  |  | 20 | 24 | 157 | [9 empty] | 0.4899794 | 23 | 0.00067 |  |  |  | 23.93091
4 | JPCA | SS316 | 0.055 | 0.53 | 1.88 | 0.024 |  | 15.8 | 15.27 | 2.66 |  |  | 0.24 | 63.5378 |  | 0.0032 | [13 empty] | Solution Annealed | Solution Annealed | 1090 | 0.5 |  |  | 20 | 24 | 157 | [9 empty] | 0.5108377 | 23 | 0.00067 |  |  |  | 19.09324
4 | JPCA | SS316 | 0.055 | 0.53 | 1.88 | 0.024 |  | 15.8 | 15.27 | 2.66 |  |  | 0.24 | 63.5378 |  | 0.0032 | [13 empty] | Solution Annealed | Solution Annealed | 1090 | 0.5 |  |  | 20 | 24 | 157 | [9 empty] | 0.6884313 | 23 | 0.00067 |  |  |  | 20.79234
4 | JPCA | SS316 | 0.055 | 0.53 | 1.88 | 0.024 |  | 15.8 | 15.27 | 2.66 |  |  | 0.24 | 63.5378 |  | 0.0032 | [13 empty] | Solution Annealed | Solution Annealed | 1090 | 0.5 |  |  | 20 | 24 | 157 | [9 empty] | 0.761128 | 23 | 0.00067 |  |  |  | 24.21228
4 | JPCA | SS316 | 0.055 | 0.53 | 1.88 | 0.024 |  | 15.8 | 15.27 | 2.66 |  |  | 0.24 | 63.5378 |  | 0.0032 | [13 empty] | Solution Annealed | Solution Annealed | 1090 | 0.5 |  |  | 20 | 44 | 420 |  |  | S | 5 | 0.1366154 |  | 1.2 | 4.166667 |  | 0.1138462 | 23 | 0.00067 | 727.4688
4 | JPCA | SS316 | 0.055 | 0.53 | 1.88 | 0.024 |  | 15.8 | 15.27 | 2.66 |  |  | 0.24 | 63.5378 |  | 0.0032 | [13 empty] | Solution Annealed | Solution Annealed | 1090 | 0.5 |  |  | 20 | 44 | 420 |  |  | S | 5 | 0.4393846 |  | 1.2 | 4.166667 |  | 0.3661538 | 23 | 0.00067 | 697.1847
4 | JPCA | SS316 | 0.055 | 0.53 | 1.88 | 0.024 |  | 15.8 | 15.27 | 2.66 |  |  | 0.24 | 63.5378 |  | 0.0032 | [13 empty] | Solution Annealed | Solution Annealed | 1090 | 0.5 |  |  | 20 | 44 | 420 |  |  | S | 5 | 0.9083077 |  | 1.2 | 4.166667 |  | 0.7569231 | 23 | 0.00067 | 690.8945
4 | JPCA | SS316 | 0.055 | 0.53 | 1.88 | 0.024 |  | 15.8 | 15.27 | 2.66 |  |  | 0.24 | 63.5378 |  | 0.0032 | [13 empty] | Solution Annealed | Solution Annealed | 1090 | 0.5 |  |  | 20 | 0 | 420 |  |  | S | 5 | 0.528 |  | 1.2 | 4.166667 |  | 0.44 | 23 | 0.00067 | 201.0564
4 | JPCA | SS316 | 0.055 | 0.53 | 1.88 | 0.024 |  | 15.8 | 15.27 | 2.66 |  |  | 0.24 | 63.5378 |  | 0.0032 | [13 empty] | Solution Annealed | Solution Annealed | 1090 | 0.5 |  |  | 20 | 0 | 420 |  |  | W | 10 | 0.4393846 |  | 2.4 | 4.166667 |  | 0.1830769 | 23 | 0.00067 | 196.8589
4 | JPCA | SS316 | 0.055 | 0.53 | 1.88 | 0.024 |  | 15.8 | 15.27 | 2.66 |  |  | 0.24 | 63.5378 |  | 0.0032 | [13 empty] | Solution Annealed | Solution Annealed | 1090 | 0.5 |  |  | 20 | 0 | 420 |  |  | W | 10 | 0.9563077 |  | 2.4 | 4.166667 |  | 0.3984615 | 23 | 0.00067 | 175.09
4 | JPCA | SS316 | 0.055 | 0.53 | 1.88 | 0.024 |  | 15.8 | 15.27 | 2.66 |  |  | 0.24 | 63.5378 |  | 0.0032 | [13 empty] | Solution Annealed | Solution Annealed | 1090 | 0.5 |  |  | 20 | 44 | 420 |  |  | W | 10 | 0.4910769 |  | 2.4 | 4.166667 |  | 0.2046154 | 23 | 0.00067 | 736.441
4 | JPCA | SS316 | 0.055 | 0.53 | 1.88 | 0.024 |  | 15.8 | 15.27 | 2.66 |  |  | 0.24 | 63.5378 |  | 0.0032 | [13 empty] | Solution Annealed | Solution Annealed | 1090 | 0.5 |  |  | 20 | 44 | 420 |  |  | W | 10 | 0.8492308 |  | 2.4 | 4.166667 |  | 0.3538462 | 23 | 0.00067 | 655.5229
4 | JPCA | SS316 | 0.055 | 0.53 | 1.88 | 0.024 |  | 15.8 | 15.27 | 2.66 |  |  | 0.24 | 63.5378 |  | 0.0032 | [13 empty] | Solution Annealed | Solution Annealed | 1090 | 0.5 |  |  | 20 | 70 | 420 |  |  | S | 5 | 0.1809231 |  | 1.2 | 4.166667 |  | 0.1507692 | 23 | 0.00067 | 731.5219
4 | JPCA | SS316 | 0.055 | 0.53 | 1.88 | 0.024 |  | 15.8 | 15.27 | 2.66 |  |  | 0.24 | 63.5378 |  | 0.0032 | [13 empty] | Solution Annealed | Solution Annealed | 1090 | 0.5 |  |  | 20 | 70 | 420 |  |  | S | 5 | 0.4209231 |  | 1.2 | 4.166667 |  | 0.3507692 | 23 | 0.00067 | 704.9421
4 | JPCA | SS316 | 0.055 | 0.53 | 1.88 | 0.024 |  | 15.8 | 15.27 | 2.66 |  |  | 0.24 | 63.5378 |  | 0.0032 | [13 empty] | Solution Annealed | Solution Annealed | 1090 | 0.5 |  |  | 20 | 70 | 420 |  |  | S | 5 | 0.9193846 |  | 1.2 | 4.166667 |  | 0.7661538 | 23 | 0.00067 | 679.2042
4 | JPCA | SS316 | 0.055 | 0.53 | 1.88 | 0.024 |  | 15.8 | 15.27 | 2.66 |  |  | 0.24 | 63.5378 |  | 0.0032 | [13 empty] | Solution Annealed | Solution Annealed | 1090 | 0.5 |  |  | 20 | 70 | 420 |  |  | W | 10 | 0.4984615 |  | 2.4 | 4.166667 |  | 0.2076923 | 23 | 0.00067 | 767.7354
4 | JPCA | SS316 | 0.055 | 0.53 | 1.88 | 0.024 |  | 15.8 | 15.27 | 2.66 |  |  | 0.24 | 63.5378 |  | 0.0032 | [13 empty] | Solution Annealed | Solution Annealed | 1090 | 0.5 |  |  | 20 | 70 | 420 |  |  | W | 10 | 0.8529231 |  | 2.4 | 4.166667 |  | 0.3553846 | 23 | 0.00067 | 761.0724
4 | JPCA | SS316 | 0.055 | 0.53 | 1.88 | 0.024 |  | 15.8 | 15.27 | 2.66 |  |  | 0.24 | 63.5378 |  | 0.0032 | [13 empty] | Solution Annealed | Solution Annealed | 1090 | 0.5 |  |  | 20 | 35 | 520 |  |  | S | 5 | 0.1513846 |  | 1.2 | 4.166667 |  | 0.1261538 | 23 | 0.00067 | 363.999
4 | JPCA | SS316 | 0.055 | 0.53 | 1.88 | 0.024 |  | 15.8 | 15.27 | 2.66 |  |  | 0.24 | 63.5378 |  | 0.0032 | [13 empty] | Solution Annealed | Solution Annealed | 1090 | 0.5 |  |  | 20 | 35 | 520 |  |  | S | 5 | 0.912 |  | 1.2 | 4.166667 |  | 0.76 | 23 | 0.00067 | 393.8381
4 | JPCA | SS316 | 0.055 | 0.53 | 1.88 | 0.024 |  | 15.8 | 15.27 | 2.66 |  |  | 0.24 | 63.5378 |  | 0.0032 | [13 empty] | Solution Annealed | Solution Annealed | 1090 | 0.5 |  |  | 20 | 35 | 520 |  |  | S | 5 | 0.4283077 |  | 1.2 | 4.166667 |  | 0.3569231 | 23 | 0.00067 | 396.1714
4 | JPCA | SS316 | 0.055 | 0.53 | 1.88 | 0.024 |  | 15.8 | 15.27 | 2.66 |  |  | 0.24 | 63.5378 |  | 0.0032 | [13 empty] | Solution Annealed | Solution Annealed | 1090 | 0.5 |  |  | 20 | 35 | 520 |  |  | W | 10 | 0.4652308 |  | 2.4 | 4.166667 |  | 0.1938462 | 23 | 0.00067 | 353.2949
4 | JPCA | SS316 | 0.055 | 0.53 | 1.88 | 0.024 |  | 15.8 | 15.27 | 2.66 |  |  | 0.24 | 63.5378 |  | 0.0032 | [13 empty] | Solution Annealed | Solution Annealed | 1090 | 0.5 |  |  | 20 | 35 | 520 |  |  | W | 10 | 0.8529231 |  | 2.4 | 4.166667 |  | 0.3553846 | 23 | 0.00067 | 362.3753
4 | JPCA | SS316 | 0.055 | 0.53 | 1.88 | 0.024 |  | 15.8 | 15.27 | 2.66 |  |  | 0.24 | 63.5378 |  | 0.0032 | [13 empty] | Solution Annealed | Solution Annealed | 1090 | 0.5 |  |  | 20 | 56 | 520 |  |  | S | 5 | 0.1476923 |  | 1.2 | 4.166667 |  | 0.1230769 | 23 | 0.00067 | 399.1661
4 | JPCA | SS316 | 0.055 | 0.53 | 1.88 | 0.024 |  | 15.8 | 15.27 | 2.66 |  |  | 0.24 | 63.5378 |  | 0.0032 | [13 empty] | Solution Annealed | Solution Annealed | 1090 | 0.5 |  |  | 20 | 56 | 520 |  |  | S | 5 | 0.4172308 |  | 1.2 | 4.166667 |  | 0.3476923 | 23 | 0.00067 | 271.0539
4 | JPCA | SS316 | 0.055 | 0.53 | 1.88 | 0.024 |  | 15.8 | 15.27 | 2.66 |  |  | 0.24 | 63.5378 |  | 0.0032 | [13 empty] | Solution Annealed | Solution Annealed | 1090 | 0.5 |  |  | 20 | 56 | 520 |  |  | S | 5 | 0.9046154 |  | 1.2 | 4.166667 |  | 0.7538462 | 23 | 0.00067 | 354.7261
4 | JPCA | SS316 | 0.055 | 0.53 | 1.88 | 0.024 |  | 15.8 | 15.27 | 2.66 |  |  | 0.24 | 63.5378 |  | 0.0032 | [13 empty] | Solution Annealed | Solution Annealed | 1090 | 0.5 |  |  | 20 | 56 | 520 |  |  | W | 10 | 0.4689231 |  | 2.4 | 4.166667 |  | 0.1953846 | 23 | 0.00067 | 329.8542
4 | JPCA | SS316 | 0.055 | 0.53 | 1.88 | 0.024 |  | 15.8 | 15.27 | 2.66 |  |  | 0.24 | 63.5378 |  | 0.0032 | [13 empty] | Solution Annealed | Solution Annealed | 1090 | 0.5 |  |  | 20 | 0 | 520 |  |  | S | 5 | 0.5169231 |  | 1.2 | 4.166667 |  | 0.4307692 | 23 | 0.00067 | 220.5643
4 | JPCA | SS316 | 0.055 | 0.53 | 1.88 | 0.024 |  | 15.8 | 15.27 | 2.66 |  |  | 0.24 | 63.5378 |  | 0.0032 | [13 empty] | Solution Annealed | Solution Annealed | 1090 | 0.5 |  |  | 20 | 0 | 520 |  |  | W | 10 | 0.4356923 |  | 2.4 | 4.166667 |  | 0.1815385 | 23 | 0.00067 | 165.5765
4 | JPCA | SS316 | 0.055 | 0.53 | 1.88 | 0.024 |  | 15.8 | 15.27 | 2.66 |  |  | 0.24 | 63.5378 |  | 0.0032 | [13 empty] | Solution Annealed | Solution Annealed | 1090 | 0.5 |  |  | 20 | 0 | 520 |  |  | W | 10 | 0.9489231 |  | 2.4 | 4.166667 |  | 0.3953846 | 23 | 0.00067 | 163.3395
4 | JFMS | RPVS | [5 empty] | 0.94 | 10 | 2 |  |  |  | 86.79 | 0.06 |  |  | 0.21 | [11 empty] | Solution Annealed | Solution Annealed | 1050 | 0.5 |  |  | 31.6 | 0 | 420 |  |  | S | 5 | 0.2237471 |  | 1.2 | 4.166667 |  | 0.1864559 | 23 | 0.00067 | 432.7677
4 | JFMS | RPVS | [5 empty] | 0.94 | 10 | 2 |  |  |  | 86.79 | 0.06 |  |  | 0.21 | [11 empty] | Solution Annealed | Solution Annealed | 1050 | 0.5 |  |  | 31.6 | 0 | 420 |  |  | S | 5 | 0.4473578 |  | 1.2 | 4.166667 |  | 0.3727981 | 23 | 0.00067 | 389.5387
4 | JFMS | RPVS | [5 empty] | 0.94 | 10 | 2 |  |  |  | 86.79 | 0.06 |  |  | 0.21 | [11 empty] | Solution Annealed | Solution Annealed | 1050 | 0.5 |  |  | 31.6 | 0 | 420 |  |  | W | 10 | 0.536888 |  | 2.4 | 4.166667 |  | 0.2237033 | 23 | 0.00067 | 372.009
4 | JFMS | RPVS | [5 empty] | 0.94 | 10 | 2 |  |  |  | 86.79 | 0.06 |  |  | 0.21 | [11 empty] | Solution Annealed | Solution Annealed | 1050 | 0.5 |  |  | 31.6 | 0 | 420 |  |  | W | 10 | 1.080361 |  | 2.4 | 4.166667 |  | 0.4501504 | 23 | 0.00067 | 373.4252
4 | JFMS | RPVS | [5 empty] | 0.94 | 10 | 2 |  |  |  | 86.79 | 0.06 |  |  | 0.21 | [11 empty] | Solution Annealed | Solution Annealed | 1050 | 0.5 |  |  | 31.6 | 44 | 420 |  |  | S | 5 | 0.1746153 |  | 1.2 | 4.166667 |  | 0.1455127 | 23 | 0.00067 | 753.1097
4 | JFMS | RPVS | [5 empty] | 0.94 | 10 | 2 |  |  |  | 86.79 | 0.06 |  |  | 0.21 | [11 empty] | Solution Annealed | Solution Annealed | 1050 | 0.5 |  |  | 31.6 | 44 | 420 |  |  | S | 5 | 0.4765944 |  | 1.2 | 4.166667 |  | 0.397162 | 23 | 0.00067 | 599.6153
4 | JFMS | RPVS | [5 empty] | 0.94 | 10 | 2 |  |  |  | 86.79 | 0.06 |  |  | 0.21 | [11 empty] | Solution Annealed | Solution Annealed | 1050 | 0.5 |  |  | 31.6 | 44 | 420 |  |  | W | 10 | 0.4220342 |  | 2.4 | 4.166667 |  | 0.1758476 | 23 | 0.00067 | 809.2499
4 | JFMS | RPVS | [5 empty] | 0.94 | 10 | 2 |  |  |  | 86.79 | 0.06 |  |  | 0.21 | [11 empty] | Solution Annealed | Solution Annealed | 1050 | 0.5 |  |  | 31.6 | 44 | 420 |  |  | W | 10 | 0.8177285 |  | 2.4 | 4.166667 |  | 0.3407202 | 23 | 0.00067 | 733.2892
4 | JFMS | RPVS | [5 empty] | 0.94 | 10 | 2 |  |  |  | 86.79 | 0.06 |  |  | 0.21 | [11 empty] | Solution Annealed | Solution Annealed | 1050 | 0.5 |  |  | 31.6 | 70 | 420 |  |  | S | 5 | 0.08645613 |  | 1.2 | 4.166667 |  | 0.07204678 | 23 | 0.00067 | 732.4177
4 | JFMS | RPVS | [5 empty] | 0.94 | 10 | 2 |  |  |  | 86.79 | 0.06 |  |  | 0.21 | [11 empty] | Solution Annealed | Solution Annealed | 1050 | 0.5 |  |  | 31.6 | 70 | 420 |  |  | S | 5 | 0.3424753 |  | 1.2 | 4.166667 |  | 0.2853961 | 23 | 0.00067 | 761.6004
4 | JFMS | RPVS | [5 empty] | 0.94 | 10 | 2 |  |  |  | 86.79 | 0.06 |  |  | 0.21 | [11 empty] | Solution Annealed | Solution Annealed | 1050 | 0.5 |  |  | 31.6 | 70 | 420 |  |  | S | 5 | 0.9770238 |  | 1.2 | 4.166667 |  | 0.8141865 | 23 | 0.00067 | 753.7748
4 | JFMS | RPVS | [5 empty] | 0.94 | 10 | 2 |  |  |  | 86.79 | 0.06 |  |  | 0.21 | [11 empty] | Solution Annealed | Solution Annealed | 1050 | 0.5 |  |  | 31.6 | 70 | 420 |  |  | W | 10 | 0.4646733 |  | 2.4 | 4.166667 |  | 0.1936139 | 23 | 0.00067 | 827.0813
4 | JFMS | RPVS | [5 empty] | 0.94 | 10 | 2 |  |  |  | 86.79 | 0.06 |  |  | 0.21 | [11 empty] | Solution Annealed | Solution Annealed | 1050 | 0.5 |  |  | 31.6 | 70 | 420 |  |  | W | 10 | 0.8659095 |  | 2.4 | 4.166667 |  | 0.3607956 | 23 | 0.00067 | 813.9475
4 | JFMS | RPVS | [5 empty] | 0.94 | 10 | 2 |  |  |  | 86.79 | 0.06 |  |  | 0.21 | [11 empty] | Solution Annealed | Solution Annealed | 1050 | 0.5 |  |  | 31.6 | 0 | 520 |  |  | S | 5 | 0.2468087 |  | 1.2 | 4.166667 |  | 0.2056739 | 23 | 0.00067 | 307.015
4 | JFMS | RPVS | [5 empty] | 0.94 | 10 | 2 |  |  |  | 86.79 | 0.06 |  |  | 0.21 | [11 empty] | Solution Annealed | Solution Annealed | 1050 | 0.5 |  |  | 31.6 | 0 | 520 |  |  | S | 5 | 0.4886858 |  | 1.2 | 4.166667 |  | 0.4072381 | 23 | 0.00067 | 300.3284
4 | JFMS | RPVS | [5 empty] | 0.94 | 10 | 2 |  |  |  | 86.79 | 0.06 |  |  | 0.21 | [11 empty] | Solution Annealed | Solution Annealed | 1050 | 0.5 |  |  | 31.6 | 0 | 520 |  |  | W | 10 | 0.5484259 |  | 2.4 | 4.166667 |  | 0.2285108 | 23 | 0.00067 | 306.1402
4 | JFMS | RPVS | [5 empty] | 0.94 | 10 | 2 |  |  |  | 86.79 | 0.06 |  |  | 0.21 | [11 empty] | Solution Annealed | Solution Annealed | 1050 | 0.5 |  |  | 31.6 | 0 | 520 |  |  | W | 10 | 1.012262 |  | 2.4 | 4.166667 |  | 0.4217758 | 23 | 0.00067 | 292.8247
4 | JFMS | RPVS | [5 empty] | 0.94 | 10 | 2 |  |  |  | 86.79 | 0.06 |  |  | 0.21 | [11 empty] | Solution Annealed | Solution Annealed | 1050 | 0.5 |  |  | 31.6 | 35 | 520 |  |  | S | 5 | 0.4771692 |  | 1.2 | 4.166667 |  | 0.397641 | 23 | 0.00067 | 357.2196
4 | JFMS | RPVS | [5 empty] | 0.94 | 10 | 2 |  |  |  | 86.79 | 0.06 |  |  | 0.21 | [11 empty] | Solution Annealed | Solution Annealed | 1050 | 0.5 |  |  | 31.6 | 35 | 520 |  |  | S | 5 | 1.031974 |  | 1.2 | 4.166667 |  | 0.8599786 | 23 | 0.00067 | 379.5506
4 | JFMS | RPVS | [5 empty] | 0.94 | 10 | 2 |  |  |  | 86.79 | 0.06 |  |  | 0.21 | [11 empty] | Solution Annealed | Solution Annealed | 1050 | 0.5 |  |  | 31.6 | 35 | 520 |  |  | W | 10 | 0.4685335 |  | 2.4 | 4.166667 |  | 0.1952223 | 23 | 0.00067 | 399.14
4 | JFMS | RPVS | [5 empty] | 0.94 | 10 | 2 |  |  |  | 86.79 | 0.06 |  |  | 0.21 | [11 empty] | Solution Annealed | Solution Annealed | 1050 | 0.5 |  |  | 31.6 | 35 | 520 |  |  | W | 10 | 0.81858 |  | 2.4 | 4.166667 |  | 0.341075 | 23 | 0.00067 | 374.1845
4 | JFMS | RPVS | [5 empty] | 0.94 | 10 | 2 |  |  |  | 86.79 | 0.06 |  |  | 0.21 | [11 empty] | Solution Annealed | Solution Annealed | 1050 | 0.5 |  |  | 31.6 | 56 | 520 |  |  | S | 5 | 0.1524407 |  | 1.2 | 4.166667 |  | 0.1270339 | 23 | 0.00067 | 504.7949
4 | JFMS | RPVS | [5 empty] | 0.94 | 10 | 2 |  |  |  | 86.79 | 0.06 |  |  | 0.21 | [11 empty] | Solution Annealed | Solution Annealed | 1050 | 0.5 |  |  | 31.6 | 56 | 520 |  |  | S | 5 | 0.9437016 |  | 1.2 | 4.166667 |  | 0.786418 | 23 | 0.00067 | 406.7393
4 | JFMS | RPVS | [5 empty] | 0.94 | 10 | 2 |  |  |  | 86.79 | 0.06 |  |  | 0.21 | [11 empty] | Solution Annealed | Solution Annealed | 1050 | 0.5 |  |  | 31.6 | 56 | 520 |  |  | W | 10 | 0.4571801 |  | 2.4 | 4.166667 |  | 0.1904917 | 23 | 0.00067 | 387.2028
4 | JFMS | RPVS | [5 empty] | 0.94 | 10 | 2 |  |  |  | 86.79 | 0.06 |  |  | 0.21 | [11 empty] | Solution Annealed | Solution Annealed | 1050 | 0.5 |  |  | 31.6 | 56 | 520 |  |  | W | 10 | 0.8498303 |  | 2.4 | 4.166667 |  | 0.3540959 | 23 | 0.00067 | 395.0415
4 | JPCA | SS316 | 0.055 | 0.53 | 1.88 | 0.024 |  | 15.8 | 15.27 | 2.66 |  |  | 0.24 | 63.5378 |  | 0.0032 | [13 empty] | Solution Annealed | Solution Annealed | 1090 | 0.5 |  |  | 20 | 0 | 420 |  |  | S | 5 | 0.5265788 |  | 1.2 | 4.166667 |  | 0.4388156 | 23 | 0.00067 |  | 540.8567
4 | JPCA | SS316 | 0.055 | 0.53 | 1.88 | 0.024 |  | 15.8 | 15.27 | 2.66 |  |  | 0.24 | 63.5378 |  | 0.0032 | [13 empty] | Solution Annealed | Solution Annealed | 1090 | 0.5 |  |  | 20 | 0 | 420 |  |  | W | 10 | 0.9533322 |  | 2.4 | 4.166667 |  | 0.3972217 | 23 | 0.00067 |  | 556.288
4 | JPCA | SS316 | 0.055 | 0.53 | 1.88 | 0.024 |  | 15.8 | 15.27 | 2.66 |  |  | 0.24 | 63.5378 |  | 0.0032 | [13 empty] | Solution Annealed | Solution Annealed | 1090 | 0.5 |  |  | 20 | 44 | 420 |  |  | S | 5 | 0.2021464 |  | 1.2 | 4.166667 |  | 0.1684553 | 23 | 0.00067 |  | 902.8856
4 | JPCA | SS316 | 0.055 | 0.53 | 1.88 | 0.024 |  | 15.8 | 15.27 | 2.66 |  |  | 0.24 | 63.5378 |  | 0.0032 | [13 empty] | Solution Annealed | Solution Annealed | 1090 | 0.5 |  |  | 20 | 44 | 420 |  |  | S | 5 | 0.9433496 |  | 1.2 | 4.166667 |  | 0.7861247 | 23 | 0.00067 |  | 900.6117
4 | JPCA | SS316 | 0.055 | 0.53 | 1.88 | 0.024 |  | 15.8 | 15.27 | 2.66 |  |  | 0.24 | 63.5378 |  | 0.0032 | [13 empty] | Solution Annealed | Solution Annealed | 1090 | 0.5 |  |  | 20 | 44 | 420 |  |  | S | 5 | 0.4666836 |  | 1.2 | 4.166667 |  | 0.388903 | 23 | 0.00067 |  | 927.9583
4 | JPCA | SS316 | 0.055 | 0.53 | 1.88 | 0.024 |  | 15.8 | 15.27 | 2.66 |  |  | 0.24 | 63.5378 |  | 0.0032 | [13 empty] | Solution Annealed | Solution Annealed | 1090 | 0.5 |  |  | 20 | 44 | 420 |  |  | W | 10 | 0.4741705 |  | 2.4 | 4.166667 |  | 0.197571 | 23 | 0.00067 |  | 884.3404
4 | JPCA | SS316 | 0.055 | 0.53 | 1.88 | 0.024 |  | 15.8 | 15.27 | 2.66 |  |  | 0.24 | 63.5378 |  | 0.0032 | [13 empty] | Solution Annealed | Solution Annealed | 1090 | 0.5 |  |  | 20 | 44 | 420 |  |  | W | 10 | 0.8335417 |  | 2.4 | 4.166667 |  | 0.3473091 | 23 | 0.00067 |  | 909.3188
4 | JPCA | SS316 | 0.055 | 0.53 | 1.88 | 0.024 |  | 15.8 | 15.27 | 2.66 |  |  | 0.24 | 63.5378 |  | 0.0032 | [13 empty] | Solution Annealed | Solution Annealed | 1090 | 0.5 |  |  | 20 | 70 | 420 |  |  | S | 5 | 0.1697031 |  | 1.2 | 4.166667 |  | 0.1414193 | 23 | 0.00067 |  | 930.7257
4 | JPCA | SS316 | 0.055 | 0.53 | 1.88 | 0.024 |  | 15.8 | 15.27 | 2.66 |  |  | 0.24 | 63.5378 |  | 0.0032 | [13 empty] | Solution Annealed | Solution Annealed | 1090 | 0.5 |  |  | 20 | 70 | 420 |  |  | S | 5 | 0.4891443 |  | 1.2 | 4.166667 |  | 0.4076202 | 23 | 0.00067 |  | 934.1779
4 | JPCA | SS316 | 0.055 | 0.53 | 1.88 | 0.024 |  | 15.8 | 15.27 | 2.66 |  |  | 0.24 | 63.5378 |  | 0.0032 | [13 empty] | Solution Annealed | Solution Annealed | 1090 | 0.5 |  |  | 20 | 70 | 420 |  |  | S | 5 | 0.9358627 |  | 1.2 | 4.166667 |  | 0.7798856 | 23 | 0.00067 |  | 937.7716
4 | JPCA | SS316 | 0.055 | 0.53 | 1.88 | 0.024 |  | 15.8 | 15.27 | 2.66 |  |  | 0.24 | 63.5378 |  | 0.0032 | [13 empty] | Solution Annealed | Solution Annealed | 1090 | 0.5 |  |  | 20 | 70 | 420 |  |  | W | 10 | 0.4741705 |  | 2.4 | 4.166667 |  | 0.197571 | 23 | 0.00067 |  | 915.3138
4 | JPCA | SS316 | 0.055 | 0.53 | 1.88 | 0.024 |  | 15.8 | 15.27 | 2.66 |  |  | 0.24 | 63.5378 |  | 0.0032 | [13 empty] | Solution Annealed | Solution Annealed | 1090 | 0.5 |  |  | 20 | 70 | 420 |  |  | W | 10 | 0.838533 |  | 2.4 | 4.166667 |  | 0.3493888 | 23 | 0.00067 |  | 965.0737
4 | JPCA | SS316 | 0.055 | 0.53 | 1.88 | 0.024 |  | 15.8 | 15.27 | 2.66 |  |  | 0.24 | 63.5378 |  | 0.0032 | [13 empty] | Solution Annealed | Solution Annealed | 1090 | 0.5 |  |  | 20 | 0 | 520 |  |  | S | 5 | 0.129773 |  | 1.2 | 4.166667 |  | 0.1081441 | 23 | 0.00067 |  | 726.2565
4 | JPCA | SS316 | 0.055 | 0.53 | 1.88 | 0.024 |  | 15.8 | 15.27 | 2.66 |  |  | 0.24 | 63.5378 |  | 0.0032 | [13 empty] | Solution Annealed | Solution Annealed | 1090 | 0.5 |  |  | 20 | 0 | 520 |  |  | S | 5 | 0.4417272 |  | 1.2 | 4.166667 |  | 0.368106 | 23 | 0.00067 |  | 720.4084
4 | JPCA | SS316 | 0.055 | 0.53 | 1.88 | 0.024 |  | 15.8 | 15.27 | 2.66 |  |  | 0.24 | 63.5378 |  | 0.0032 | [13 empty] | Solution Annealed | Solution Annealed | 1090 | 0.5 |  |  | 20 | 0 | 520 |  |  | S | 5 | 0.9932623 |  | 1.2 | 4.166667 |  | 0.8277186 | 23 | 0.00067 |  | 705.5344
4 | JPCA | SS316 | 0.055 | 0.53 | 1.88 | 0.024 |  | 15.8 | 15.27 | 2.66 |  |  | 0.24 | 63.5378 |  | 0.0032 | [13 empty] | Solution Annealed | Solution Annealed | 1090 | 0.5 |  |  | 20 | 0 | 520 |  |  | W | 10 | 0.4791617 |  | 2.4 | 4.166667 |  | 0.1996507 | 23 | 0.00067 |  | 710.8918
4 | JPCA | SS316 | 0.055 | 0.53 | 1.88 | 0.024 |  | 15.8 | 15.27 | 2.66 |  |  | 0.24 | 63.5378 |  | 0.0032 | [13 empty] | Solution Annealed | Solution Annealed | 1090 | 0.5 |  |  | 20 | 0 | 520 |  |  | W | 10 | 0.8784632 |  | 2.4 | 4.166667 |  | 0.3660263 | 23 | 0.00067 |  | 754.4765
4 | JPCA | SS316 | 0.055 | 0.53 | 1.88 | 0.024 |  | 15.8 | 15.27 | 2.66 |  |  | 0.24 | 63.5378 |  | 0.0032 | [13 empty] | Solution Annealed | Solution Annealed | 1090 | 0.5 |  |  | 20 | 35 | 520 |  |  | S | 5 | 0.17719 |  | 1.2 | 4.166667 |  | 0.1476583 | 23 | 0.00067 |  | 738.6986
4 | JPCA | SS316 | 0.055 | 0.53 | 1.88 | 0.024 |  | 15.8 | 15.27 | 2.66 |  |  | 0.24 | 63.5378 |  | 0.0032 | [13 empty] | Solution Annealed | Solution Annealed | 1090 | 0.5 |  |  | 20 | 35 | 520 |  |  | S | 5 | 0.4691792 |  | 1.2 | 4.166667 |  | 0.3909827 | 23 | 0.00067 |  | 757.6071
4 | JPCA | SS316 | 0.055 | 0.53 | 1.88 | 0.024 |  | 15.8 | 15.27 | 2.66 |  |  | 0.24 | 63.5378 |  | 0.0032 | [13 empty] | Solution Annealed | Solution Annealed | 1090 | 0.5 |  |  | 20 | 35 | 520 |  |  | S | 5 | 0.9932623 |  | 1.2 | 4.166667 |  | 0.8277186 | 23 | 0.00067 |  | 742.7026
4 | JPCA | SS316 | 0.055 | 0.53 | 1.88 | 0.024 |  | 15.8 | 15.27 | 2.66 |  |  | 0.24 | 63.5378 |  | 0.0032 | [13 empty] | Solution Annealed | Solution Annealed | 1090 | 0.5 |  |  | 20 | 35 | 520 |  |  | W | 10 | 0.4542054 |  | 2.4 | 4.166667 |  | 0.1892522 | 23 | 0.00067 |  | 748.0461
4 | JPCA | SS316 | 0.055 | 0.53 | 1.88 | 0.024 |  | 15.8 | 15.27 | 2.66 |  |  | 0.24 | 63.5378 |  | 0.0032 | [13 empty] | Solution Annealed | Solution Annealed | 1090 | 0.5 |  |  | 20 | 35 | 520 |  |  | W | 10 | 0.9084108 |  | 2.4 | 4.166667 |  | 0.3785045 | 23 | 0.00067 |  | 769.9798
4 | JFMS | RPVS | [5 empty] | 0.94 | 10 | 2 |  |  |  | 86.79 | 0.06 |  |  | 0.21 | [11 empty] | Solution Annealed | Solution Annealed | 1050 | 0.5 |  |  | 31.6 | 0 | 420 |  |  | S | 5 | 0.2481699 |  | 1.2 | 4.166667 |  | 0.2068083 | 23 | 0.00067 |  | 687.6652
4 | JFMS | RPVS | [5 empty] | 0.94 | 10 | 2 |  |  |  | 86.79 | 0.06 |  |  | 0.21 | [11 empty] | Solution Annealed | Solution Annealed | 1050 | 0.5 |  |  | 31.6 | 0 | 420 |  |  | S | 5 | 0.463001 |  | 1.2 | 4.166667 |  | 0.3858342 | 23 | 0.00067 |  | 678.4141
4 | JFMS | RPVS | [5 empty] | 0.94 | 10 | 2 |  |  |  | 86.79 | 0.06 |  |  | 0.21 | [11 empty] | Solution Annealed | Solution Annealed | 1050 | 0.5 |  |  | 31.6 | 0 | 420 |  |  | W | 10 | 0.545766 |  | 2.4 | 4.166667 |  | 0.2274025 | 23 | 0.00067 |  | 675.3304
4 | JFMS | RPVS | [5 empty] | 0.94 | 10 | 2 |  |  |  | 86.79 | 0.06 |  |  | 0.21 | [11 empty] | Solution Annealed | Solution Annealed | 1050 | 0.5 |  |  | 31.6 | 0 | 420 |  |  | W | 10 | 1.019797 |  | 2.4 | 4.166667 |  | 0.4249152 | 23 | 0.00067 |  | 687.6652
4 | JFMS | RPVS | [5 empty] | 0.94 | 10 | 2 |  |  |  | 86.79 | 0.06 |  |  | 0.21 | [11 empty] | Solution Annealed | Solution Annealed | 1050 | 0.5 |  |  | 31.6 | 44 | 420 |  |  | S | 5 | 0.178289 |  | 1.2 | 4.166667 |  | 0.1485742 | 23 | 0.00067 |  | 1110.132
4 | JFMS | RPVS | [5 empty] | 0.94 | 10 | 2 |  |  |  | 86.79 | 0.06 |  |  | 0.21 | [11 empty] | Solution Annealed | Solution Annealed | 1050 | 0.5 |  |  | 31.6 | 44 | 420 |  |  | S | 5 | 0.4524936 |  | 1.2 | 4.166667 |  | 0.377078 | 23 | 0.00067 |  | 1036.123
4 | JFMS | RPVS | [5 empty] | 0.94 | 10 | 2 |  |  |  | 86.79 | 0.06 |  |  | 0.21 | [11 empty] | Solution Annealed | Solution Annealed | 1050 | 0.5 |  |  | 31.6 | 44 | 420 |  |  | S | 5 | 0.9463371 |  | 1.2 | 4.166667 |  | 0.7886142 | 23 | 0.00067 |  | 1026.872
4 | JFMS | RPVS | [5 empty] | 0.94 | 10 | 2 |  |  |  | 86.79 | 0.06 |  |  | 0.21 | [11 empty] | Solution Annealed | Solution Annealed | 1050 | 0.5 |  |  | 31.6 | 44 | 420 |  |  | W | 10 | 0.4208299 |  | 2.4 | 4.166667 |  | 0.1753458 | 23 | 0.00067 |  | 1094.714
4 | JFMS | RPVS | [5 empty] | 0.94 | 10 | 2 |  |  |  | 86.79 | 0.06 |  |  | 0.21 | [11 empty] | Solution Annealed | Solution Annealed | 1050 | 0.5 |  |  | 31.6 | 44 | 420 |  |  | W | 10 | 0.8060151 |  | 2.4 | 4.166667 |  | 0.3358396 | 23 | 0.00067 |  | 1094.714
4 | JFMS | RPVS | [5 empty] | 0.94 | 10 | 2 |  |  |  | 86.79 | 0.06 |  |  | 0.21 | [11 empty] | Solution Annealed | Solution Annealed | 1050 | 0.5 |  |  | 31.6 | 70 | 420 |  |  | S | 5 | 0.2154348 |  | 1.2 | 4.166667 |  | 0.179529 | 23 | 0.00067 |  | 1048.458
4 | JFMS | RPVS | [5 empty] | 0.94 | 10 | 2 |  |  |  | 86.79 | 0.06 |  |  | 0.21 | [11 empty] | Solution Annealed | Solution Annealed | 1050 | 0.5 |  |  | 31.6 | 70 | 420 |  |  | S | 5 | 0.4994833 |  | 1.2 | 4.166667 |  | 0.4162361 | 23 | 0.00067 |  | 992.9515
4 | JFMS | RPVS | [5 empty] | 0.94 | 10 | 2 |  |  |  | 86.79 | 0.06 |  |  | 0.21 | [11 empty] | Solution Annealed | Solution Annealed | 1050 | 0.5 |  |  | 31.6 | 70 | 420 |  |  | S | 5 | 0.9216294 |  | 1.2 | 4.166667 |  | 0.7680245 | 23 | 0.00067 |  | 1036.123
4 | JFMS | RPVS | [5 empty] | 0.94 | 10 | 2 |  |  |  | 86.79 | 0.06 |  |  | 0.21 | [11 empty] | Solution Annealed | Solution Annealed | 1050 | 0.5 |  |  | 31.6 | 70 | 420 |  |  | W | 10 | 0.445456 |  | 2.4 | 4.166667 |  | 0.1856067 | 23 | 0.00067 |  | 1113.216
4 | JFMS | RPVS | [5 empty] | 0.94 | 10 | 2 |  |  |  | 86.79 | 0.06 |  |  | 0.21 | [11 empty] | Solution Annealed | Solution Annealed | 1050 | 0.5 |  |  | 31.6 | 0 | 520 |  |  | S | 5 | 0.1763365 |  | 1.2 | 4.166667 |  | 0.1469471 | 23 | 0.00067 |  | 817.1806
4 | JFMS | RPVS | [5 empty] | 0.94 | 10 | 2 |  |  |  | 86.79 | 0.06 |  |  | 0.21 | [11 empty] | Solution Annealed | Solution Annealed | 1050 | 0.5 |  |  | 31.6 | 0 | 520 |  |  | S | 5 | 0.4774351 |  | 1.2 | 4.166667 |  | 0.3978626 | 23 | 0.00067 |  | 894.2731
4 | JFMS | RPVS | [5 empty] | 0.94 | 10 | 2 |  |  |  | 86.79 | 0.06 |  |  | 0.21 | [11 empty] | Solution Annealed | Solution Annealed | 1050 | 0.5 |  |  | 31.6 | 0 | 520 |  |  | S | 5 | 0.884848 |  | 1.2 | 4.166667 |  | 0.7373733 | 23 | 0.00067 |  | 891.1894
4 | JFMS | RPVS | [5 empty] | 0.94 | 10 | 2 |  |  |  | 86.79 | 0.06 |  |  | 0.21 | [11 empty] | Solution Annealed | Solution Annealed | 1050 | 0.5 |  |  | 31.6 | 0 | 520 |  |  | W | 10 | 0.4463045 |  | 2.4 | 4.166667 |  | 0.1859602 | 23 | 0.00067 |  | 872.6872
4 | JFMS | RPVS | [5 empty] | 0.94 | 10 | 2 |  |  |  | 86.79 | 0.06 |  |  | 0.21 | [11 empty] | Solution Annealed | Solution Annealed | 1050 | 0.5 |  |  | 31.6 | 0 | 520 |  |  | W | 10 | 0.8117039 |  | 2.4 | 4.166667 |  | 0.33821 | 23 | 0.00067 |  | 881.9383
4 | JFMS | RPVS | [5 empty] | 0.94 | 10 | 2 |  |  |  | 86.79 | 0.06 |  |  | 0.21 | [11 empty] | Solution Annealed | Solution Annealed | 1050 | 0.5 |  |  | 31.6 | 35 | 520 |  |  | S | 5 | 0.1268777 |  | 1.2 | 4.166667 |  | 0.1057314 | 23 | 0.00067 |  | 860.3524
4 | JFMS | RPVS | [5 empty] | 0.94 | 10 | 2 |  |  |  | 86.79 | 0.06 |  |  | 0.21 | [11 empty] | Solution Annealed | Solution Annealed | 1050 | 0.5 |  |  | 31.6 | 35 | 520 |  |  | S | 5 | 0.5242563 |  | 1.2 | 4.166667 |  | 0.4368802 | 23 | 0.00067 |  | 946.696
4 | JFMS | RPVS | [5 empty] | 0.94 | 10 | 2 |  |  |  | 86.79 | 0.06 |  |  | 0.21 | [11 empty] | Solution Annealed | Solution Annealed | 1050 | 0.5 |  |  | 31.6 | 35 | 520 |  |  | S | 5 | 0.9563822 |  | 1.2 | 4.166667 |  | 0.7969852 | 23 | 0.00067 |  | 931.2775
4 | JFMS | RPVS | [5 empty] | 0.94 | 10 | 2 |  |  |  | 86.79 | 0.06 |  |  | 0.21 | [11 empty] | Solution Annealed | Solution Annealed | 1050 | 0.5 |  |  | 31.6 | 35 | 520 |  |  | W | 10 | 0.4263773 |  | 2.4 | 4.166667 |  | 0.1776572 | 23 | 0.00067 |  | 922.0264
4 | JFMS | RPVS | [5 empty] | 0.94 | 10 | 2 |  |  |  | 86.79 | 0.06 |  |  | 0.21 | [11 empty] | Solution Annealed | Solution Annealed | 1050 | 0.5 |  |  | 31.6 | 35 | 520 |  |  | W | 10 | 0.811519 |  | 2.4 | 4.166667 |  | 0.3381329 | 23 | 0.00067 |  | 934.3612
4 | JPCA | SS316 | 0.055 | 0.53 | 1.88 | 0.024 |  | 15.8 | 15.27 | 2.66 |  |  | 0.24 | 63.5378 |  | 0.0032 | [13 empty] | Solution Annealed | Solution Annealed | 1090 | 0.5 |  |  | 20 | 0 | 420 |  |  | S | 5 | 0.3042808 |  | 1.2 | 4.166667 |  | 0.2535673 | 23 | 0.00067 |  |  |  | 66.63363
4 | JPCA | SS316 | 0.055 | 0.53 | 1.88 | 0.024 |  | 15.8 | 15.27 | 2.66 |  |  | 0.24 | 63.5378 |  | 0.0032 | [13 empty] | Solution Annealed | Solution Annealed | 1090 | 0.5 |  |  | 20 | 0 | 420 |  |  | S | 5 | 0.5275455 |  | 1.2 | 4.166667 |  | 0.4396213 | 23 | 0.00067 |  |  |  | 37.02336
4 | JPCA | SS316 | 0.055 | 0.53 | 1.88 | 0.024 |  | 15.8 | 15.27 | 2.66 |  |  | 0.24 | 63.5378 |  | 0.0032 | [13 empty] | Solution Annealed | Solution Annealed | 1090 | 0.5 |  |  | 20 | 0 | 420 |  |  | W | 10 | 0.9569739 |  | 2.4 | 4.166667 |  | 0.3987391 | 23 | 0.00067 |  |  |  | 57.20446
4 | JPCA | SS316 | 0.055 | 0.53 | 1.88 | 0.024 |  | 15.8 | 15.27 | 2.66 |  |  | 0.24 | 63.5378 |  | 0.0032 | [13 empty] | Solution Annealed | Solution Annealed | 1090 | 0.5 |  |  | 20 | 44 | 420 |  |  | S | 5 | 0.2030726 |  | 1.2 | 4.166667 |  | 0.1692272 | 23 | 0.00067 |  |  |  | 2.006298
4 | JPCA | SS316 | 0.055 | 0.53 | 1.88 | 0.024 |  | 15.8 | 15.27 | 2.66 |  |  | 0.24 | 63.5378 |  | 0.0032 | [13 empty] | Solution Annealed | Solution Annealed | 1090 | 0.5 |  |  | 20 | 44 | 420 |  |  | S | 5 | 0.466138 |  | 1.2 | 4.166667 |  | 0.3884484 | 23 | 0.00067 |  |  |  | 5.170096
4 | JPCA | SS316 | 0.055 | 0.53 | 1.88 | 0.024 |  | 15.8 | 15.27 | 2.66 |  |  | 0.24 | 63.5378 |  | 0.0032 | [13 empty] | Solution Annealed | Solution Annealed | 1090 | 0.5 |  |  | 20 | 44 | 420 |  |  | S | 5 | 0.9485319 |  | 1.2 | 4.166667 |  | 0.7904433 | 23 | 0.00067 |  |  |  | 7.253569
4 | JPCA | SS316 | 0.055 | 0.53 | 1.88 | 0.024 |  | 15.8 | 15.27 | 2.66 |  |  | 0.24 | 63.5378 |  | 0.0032 | [13 empty] | Solution Annealed | Solution Annealed | 1090 | 0.5 |  |  | 20 | 44 | 420 |  |  | W | 10 | 0.4799527 |  | 2.4 | 4.166667 |  | 0.1999803 | 23 | 0.00067 |  |  |  | 3.065152
4 | JPCA | SS316 | 0.055 | 0.53 | 1.88 | 0.024 |  | 15.8 | 15.27 | 2.66 |  |  | 0.24 | 63.5378 |  | 0.0032 | [13 empty] | Solution Annealed | Solution Annealed | 1090 | 0.5 |  |  | 20 | 44 | 420 |  |  | W | 10 | 0.8398585 |  | 2.4 | 4.166667 |  | 0.349941 | 23 | 0.00067 |  |  |  | 6.589897
4 | JPCA | SS316 | 0.055 | 0.53 | 1.88 | 0.024 |  | 15.8 | 15.27 | 2.66 |  |  | 0.24 | 63.5378 |  | 0.0032 | [13 empty] | Solution Annealed | Solution Annealed | 1090 | 0.5 |  |  | 20 | 70 | 420 |  |  | S | 5 | 0.1661229 |  | 1.2 | 4.166667 |  | 0.1384358 | 23 | 0.00067 |  |  |  | 2.540367
4 | JPCA | SS316 | 0.055 | 0.53 | 1.88 | 0.024 |  | 15.8 | 15.27 | 2.66 |  |  | 0.24 | 63.5378 |  | 0.0032 | [13 empty] | Solution Annealed | Solution Annealed | 1090 | 0.5 |  |  | 20 | 70 | 420 |  |  | S | 5 | 0.493895 |  | 1.2 | 4.166667 |  | 0.4115792 | 23 | 0.00067 |  |  |  | 3.220867
4 | JPCA | SS316 | 0.055 | 0.53 | 1.88 | 0.024 |  | 15.8 | 15.27 | 2.66 |  |  | 0.24 | 63.5378 |  | 0.0032 | [13 empty] | Solution Annealed | Solution Annealed | 1090 | 0.5 |  |  | 20 | 70 | 420 |  |  | S | 5 | 0.9370359 |  | 1.2 | 4.166667 |  | 0.7808632 | 23 | 0.00067 |  |  |  | 5.661612
4 | JPCA | SS316 | 0.055 | 0.53 | 1.88 | 0.024 |  | 15.8 | 15.27 | 2.66 |  |  | 0.24 | 63.5378 |  | 0.0032 | [13 empty] | Solution Annealed | Solution Annealed | 1090 | 0.5 |  |  | 20 | 70 | 420 |  |  | W | 10 | 0.8351395 |  | 2.4 | 4.166667 |  | 0.3479748 | 23 | 0.00067 |  |  |  | 8.360006
4 | JPCA | SS316 | 0.055 | 0.53 | 1.88 | 0.024 |  | 15.8 | 15.27 | 2.66 |  |  | 0.24 | 63.5378 |  | 0.0032 | [13 empty] | Solution Annealed | Solution Annealed | 1090 | 0.5 |  |  | 20 | 0 | 520 |  |  | S | 5 | 0.1289332 |  | 1.2 | 4.166667 |  | 0.1074443 | 23 | 0.00067 |  |  |  | 11.39304
4 | JPCA | SS316 | 0.055 | 0.53 | 1.88 | 0.024 |  | 15.8 | 15.27 | 2.66 |  |  | 0.24 | 63.5378 |  | 0.0032 | [13 empty] | Solution Annealed | Solution Annealed | 1090 | 0.5 |  |  | 20 | 0 | 520 |  |  | S | 5 | 0.4426608 |  | 1.2 | 4.166667 |  | 0.368884 | 23 | 0.00067 |  |  |  | 18.80038
4 | JPCA | SS316 | 0.055 | 0.53 | 1.88 | 0.024 |  | 15.8 | 15.27 | 2.66 |  |  | 0.24 | 63.5378 |  | 0.0032 | [13 empty] | Solution Annealed | Solution Annealed | 1090 | 0.5 |  |  | 20 | 0 | 520 |  |  | S | 5 | 0.9965435 |  | 1.2 | 4.166667 |  | 0.8304529 | 23 | 0.00067 |  |  |  | 23.35574
4 | JPCA | SS316 | 0.055 | 0.53 | 1.88 | 0.024 |  | 15.8 | 15.27 | 2.66 |  |  | 0.24 | 63.5378 |  | 0.0032 | [13 empty] | Solution Annealed | Solution Annealed | 1090 | 0.5 |  |  | 20 | 0 | 520 |  |  | W | 10 | 0.478727 |  | 2.4 | 4.166667 |  | 0.1994696 | 23 | 0.00067 |  |  |  | 24.30414
4 | JPCA | SS316 | 0.055 | 0.53 | 1.88 | 0.024 |  | 15.8 | 15.27 | 2.66 |  |  | 0.24 | 63.5378 |  | 0.0032 | [13 empty] | Solution Annealed | Solution Annealed | 1090 | 0.5 |  |  | 20 | 0 | 520 |  |  | W | 10 | 0.8618495 |  | 2.4 | 4.166667 |  | 0.359104 | 23 | 0.00067 |  |  |  | 25.52703
4 | JPCA | SS316 | 0.055 | 0.53 | 1.88 | 0.024 |  | 15.8 | 15.27 | 2.66 |  |  | 0.24 | 63.5378 |  | 0.0032 | [13 empty] | Solution Annealed | Solution Annealed | 1090 | 0.5 |  |  | 20 | 35 | 520 |  |  | S | 5 | 0.1774045 |  | 1.2 | 4.166667 |  | 0.1478371 | 23 | 0.00067 |  |  |  | 11.56597
4 | JPCA | SS316 | 0.055 | 0.53 | 1.88 | 0.024 |  | 15.8 | 15.27 | 2.66 |  |  | 0.24 | 63.5378 |  | 0.0032 | [13 empty] | Solution Annealed | Solution Annealed | 1090 | 0.5 |  |  | 20 | 35 | 520 |  |  | S | 5 | 0.4656273 |  | 1.2 | 4.166667 |  | 0.3880228 | 23 | 0.00067 |  |  |  | 22.86925
4 | JPCA | SS316 | 0.055 | 0.53 | 1.88 | 0.024 |  | 15.8 | 15.27 | 2.66 |  |  | 0.24 | 63.5378 |  | 0.0032 | [13 empty] | Solution Annealed | Solution Annealed | 1090 | 0.5 |  |  | 20 | 35 | 520 |  |  | S | 5 | 0.9965486 |  | 1.2 | 4.166667 |  | 0.8304572 | 23 | 0.00067 |  |  |  | 23.17875
4 | JPCA | SS316 | 0.055 | 0.53 | 1.88 | 0.024 |  | 15.8 | 15.27 | 2.66 |  |  | 0.24 | 63.5378 |  | 0.0032 | [13 empty] | Solution Annealed | Solution Annealed | 1090 | 0.5 |  |  | 20 | 35 | 520 |  |  | W | 10 | 0.4464707 |  | 2.4 | 4.166667 |  | 0.1860295 | 23 | 0.00067 |  |  |  | 23.24355
4 | JPCA | SS316 | 0.055 | 0.53 | 1.88 | 0.024 |  | 15.8 | 15.27 | 2.66 |  |  | 0.24 | 63.5378 |  | 0.0032 | [13 empty] | Solution Annealed | Solution Annealed | 1090 | 0.5 |  |  | 20 | 35 | 520 |  |  | W | 10 | 0.9173328 |  | 2.4 | 4.166667 |  | 0.382222 | 23 | 0.00067 |  |  |  | 24.10877
4 | JFMS | RPVS | [5 empty] | 0.94 | 10 | 2 |  |  |  | 86.79 | 0.06 |  |  | 0.21 | [11 empty] | Solution Annealed | Solution Annealed | 1050 | 0.5 |  |  | 31.6 | 0 | 420 |  |  | S | 5 | 0.2524809 |  | 1.2 | 4.166667 |  | 0.2104007 | 23 | 0.00067 |  |  |  | 12.18543
4 | JFMS | RPVS | [5 empty] | 0.94 | 10 | 2 |  |  |  | 86.79 | 0.06 |  |  | 0.21 | [11 empty] | Solution Annealed | Solution Annealed | 1050 | 0.5 |  |  | 31.6 | 0 | 420 |  |  | S | 5 | 0.46946 |  | 1.2 | 4.166667 |  | 0.3912167 | 23 | 0.00067 |  |  |  | 12.91391
4 | JFMS | RPVS | [5 empty] | 0.94 | 10 | 2 |  |  |  | 86.79 | 0.06 |  |  | 0.21 | [11 empty] | Solution Annealed | Solution Annealed | 1050 | 0.5 |  |  | 31.6 | 0 | 420 |  |  | W | 10 | 0.5561895 |  | 2.4 | 4.166667 |  | 0.2317456 | 23 | 0.00067 |  |  |  | 15.16556
4 | JFMS | RPVS | [5 empty] | 0.94 | 10 | 2 |  |  |  | 86.79 | 0.06 |  |  | 0.21 | [11 empty] | Solution Annealed | Solution Annealed | 1050 | 0.5 |  |  | 31.6 | 0 | 420 |  |  | W | 10 | 1.031391 |  | 2.4 | 4.166667 |  | 0.4297461 | 23 | 0.00067 |  |  |  | 13.97351
4 | JFMS | RPVS | [5 empty] | 0.94 | 10 | 2 |  |  |  | 86.79 | 0.06 |  |  | 0.21 | [11 empty] | Solution Annealed | Solution Annealed | 1050 | 0.5 |  |  | 31.6 | 44 | 420 |  |  | S | 5 | 0.4572746 |  | 1.2 | 4.166667 |  | 0.3810621 | 23 | 0.00067 |  |  |  | 4.503311
4 | JFMS | RPVS | [5 empty] | 0.94 | 10 | 2 |  |  |  | 86.79 | 0.06 |  |  | 0.21 | [11 empty] | Solution Annealed | Solution Annealed | 1050 | 0.5 |  |  | 31.6 | 44 | 420 |  |  | S | 5 | 0.9465003 |  | 1.2 | 4.166667 |  | 0.7887502 | 23 | 0.00067 |  |  |  | 4.437086
4 | JFMS | RPVS | [5 empty] | 0.94 | 10 | 2 |  |  |  | 86.79 | 0.06 |  |  | 0.21 | [11 empty] | Solution Annealed | Solution Annealed | 1050 | 0.5 |  |  | 31.6 | 44 | 420 |  |  | W | 10 | 0.4300764 |  | 2.4 | 4.166667 |  | 0.1791985 | 23 | 0.00067 |  |  |  | 5.430464
4 | JFMS | RPVS | [5 empty] | 0.94 | 10 | 2 |  |  |  | 86.79 | 0.06 |  |  | 0.21 | [11 empty] | Solution Annealed | Solution Annealed | 1050 | 0.5 |  |  | 31.6 | 44 | 420 |  |  | W | 10 | 0.8131839 |  | 2.4 | 4.166667 |  | 0.3388266 | 23 | 0.00067 |  |  |  | 5.629139
4 | JFMS | RPVS | [5 empty] | 0.94 | 10 | 2 |  |  |  | 86.79 | 0.06 |  |  | 0.21 | [11 empty] | Solution Annealed | Solution Annealed | 1050 | 0.5 |  |  | 31.6 | 70 | 420 |  |  | S | 5 | 0.2172746 |  | 1.2 | 4.166667 |  | 0.1810621 | 23 | 0.00067 |  |  |  | 4.503311
4 | JFMS | RPVS | [5 empty] | 0.94 | 10 | 2 |  |  |  | 86.79 | 0.06 |  |  | 0.21 | [11 empty] | Solution Annealed | Solution Annealed | 1050 | 0.5 |  |  | 31.6 | 70 | 420 |  |  | S | 5 | 0.5057005 |  | 1.2 | 4.166667 |  | 0.421417 | 23 | 0.00067 |  |  |  | 4.039735
4 | JFMS | RPVS | [5 empty] | 0.94 | 10 | 2 |  |  |  | 86.79 | 0.06 |  |  | 0.21 | [11 empty] | Solution Annealed | Solution Annealed | 1050 | 0.5 |  |  | 31.6 | 70 | 420 |  |  | S | 5 | 0.9236016 |  | 1.2 | 4.166667 |  | 0.769668 | 23 | 0.00067 |  |  |  | 6.754967
4 | JFMS | RPVS | [5 empty] | 0.94 | 10 | 2 |  |  |  | 86.79 | 0.06 |  |  | 0.21 | [11 empty] | Solution Annealed | Solution Annealed | 1050 | 0.5 |  |  | 31.6 | 70 | 420 |  |  | W | 10 | 0.4531126 |  | 2.4 | 4.166667 |  | 0.1887969 | 23 | 0.00067 |  |  |  | 5.165563
4 | JFMS | RPVS | [5 empty] | 0.94 | 10 | 2 |  |  |  | 86.79 | 0.06 |  |  | 0.21 | [11 empty] | Solution Annealed | Solution Annealed | 1050 | 0.5 |  |  | 31.6 | 70 | 420 |  |  | W | 10 | 0.8179419 |  | 2.4 | 4.166667 |  | 0.3408091 | 23 | 0.00067 |  |  |  | 6.556291
4 | JFMS | RPVS | [5 empty] | 0.94 | 10 | 2 |  |  |  | 86.79 | 0.06 |  |  | 0.21 | [11 empty] | Solution Annealed | Solution Annealed | 1050 | 0.5 |  |  | 31.6 | 0 | 520 |  |  | S | 5 | 0.1803057 |  | 1.2 | 4.166667 |  | 0.1502547 | 23 | 0.00067 |  |  |  | 3.907285
4 | JFMS | RPVS | [5 empty] | 0.94 | 10 | 2 |  |  |  | 86.79 | 0.06 |  |  | 0.21 | [11 empty] | Solution Annealed | Solution Annealed | 1050 | 0.5 |  |  | 31.6 | 0 | 520 |  |  | S | 5 | 0.4829801 |  | 1.2 | 4.166667 |  | 0.4024834 | 23 | 0.00067 |  |  |  | 8.675497
4 | JFMS | RPVS | [5 empty] | 0.94 | 10 | 2 |  |  |  | 86.79 | 0.06 |  |  | 0.21 | [11 empty] | Solution Annealed | Solution Annealed | 1050 | 0.5 |  |  | 31.6 | 0 | 520 |  |  | S | 5 | 0.8915639 |  | 1.2 | 4.166667 |  | 0.7429699 | 23 | 0.00067 |  |  |  | 10.2649
4 | JFMS | RPVS | [5 empty] | 0.94 | 10 | 2 |  |  |  | 86.79 | 0.06 |  |  | 0.21 | [11 empty] | Solution Annealed | Solution Annealed | 1050 | 0.5 |  |  | 31.6 | 0 | 520 |  |  | W | 10 | 0.4586857 |  | 2.4 | 4.166667 |  | 0.191119 | 23 | 0.00067 |  |  |  | 11.39073
4 | JFMS | RPVS | [5 empty] | 0.94 | 10 | 2 |  |  |  | 86.79 | 0.06 |  |  | 0.21 | [11 empty] | Solution Annealed | Solution Annealed | 1050 | 0.5 |  |  | 31.6 | 0 | 520 |  |  | W | 10 | 0.8186653 |  | 2.4 | 4.166667 |  | 0.3411105 | 23 | 0.00067 |  |  |  | 11.25828
4 | JFMS | RPVS | [5 empty] | 0.94 | 10 | 2 |  |  |  | 86.79 | 0.06 |  |  | 0.21 | [11 empty] | Solution Annealed | Solution Annealed | 1050 | 0.5 |  |  | 31.6 | 35 | 520 |  |  | S | 5 | 0.1316913 |  | 1.2 | 4.166667 |  | 0.1097427 | 23 | 0.00067 |  |  |  | 1.92053
4 | JFMS | RPVS | [5 empty] | 0.94 | 10 | 2 |  |  |  | 86.79 | 0.06 |  |  | 0.21 | [11 empty] | Solution Annealed | Solution Annealed | 1050 | 0.5 |  |  | 31.6 | 35 | 520 |  |  | S | 5 | 0.5268569 |  | 1.2 | 4.166667 |  | 0.4390474 | 23 | 0.00067 |  |  |  | 9.072848
4 | JFMS | RPVS | [5 empty] | 0.94 | 10 | 2 |  |  |  | 86.79 | 0.06 |  |  | 0.21 | [11 empty] | Solution Annealed | Solution Annealed | 1050 | 0.5 |  |  | 31.6 | 35 | 520 |  |  | S | 5 | 0.9586551 |  | 1.2 | 4.166667 |  | 0.7988793 | 23 | 0.00067 |  |  |  | 12.45033
4 | JFMS | RPVS | [5 empty] | 0.94 | 10 | 2 |  |  |  | 86.79 | 0.06 |  |  | 0.21 | [11 empty] | Solution Annealed | Solution Annealed | 1050 | 0.5 |  |  | 31.6 | 35 | 520 |  |  | W | 10 | 0.4352624 |  | 2.4 | 4.166667 |  | 0.1813593 | 23 | 0.00067 |  |  |  | 9.139073
4 | JFMS | RPVS | [5 empty] | 0.94 | 10 | 2 |  |  |  | 86.79 | 0.06 |  |  | 0.21 | [11 empty] | Solution Annealed | Solution Annealed | 1050 | 0.5 |  |  | 31.6 | 35 | 520 |  |  | W | 10 | 0.81838 |  | 2.4 | 4.166667 |  | 0.3409917 | 23 | 0.00067 |  |  |  | 9.403974
5 | S235 | Commercial Steel | 0.22 | 0.05 | 1.6 | 0.05 | 0.05 | [6 empty] | 98.03 | [26 empty] | Standard | [8 empty] | 0.001
5 | S235 | Commercial Steel | 0.22 | 0.05 | 1.6 | 0.05 | 0.05 | [6 empty] | 98.03 | [26 empty] | Standard | [8 empty] | 0.1
5 | S235 | Commercial Steel | 0.22 | 0.05 | 1.6 | 0.05 | 0.05 | [6 empty] | 98.03 | [26 empty] | Standard | [8 empty] | 1
5 | S235 | Commercial Steel | 0.22 | 0.05 | 1.6 | 0.05 | 0.05 | [6 empty] | 98.03 | [26 empty] | Standard | [8 empty] | 10
5 | S235 | Commercial Steel | 0.22 | 0.05 | 1.6 | 0.05 | 0.05 | [6 empty] | 98.03 | [26 empty] | MTT | [8 empty] | 0.001
5 | S235 | Commercial Steel | 0.22 | 0.05 | 1.6 | 0.05 | 0.05 | [6 empty] | 98.03 | [26 empty] | MTT | [8 empty] | 0.1
5 | S235 | Commercial Steel | 0.22 | 0.05 | 1.6 | 0.05 | 0.05 | [6 empty] | 98.03 | [26 empty] | MTT | [8 empty] | 1
5 | S235 | Commercial Steel | 0.22 | 0.05 | 1.6 | 0.05 | 0.05 | [6 empty] | 98.03 | [26 empty] | MTT | [8 empty] | 10
5 | S355 | Commercial Steel | 0.23 | 0.05 | 1.6 | 0.05 | 0.05 | [6 empty] | 98.02 | [26 empty] | standard | [8 empty] | 0.001
5 | S355 | Commercial Steel | 0.23 | 0.05 | 1.6 | 0.05 | 0.05 | [6 empty] | 98.02 | [26 empty] | Standard | [8 empty] | 0.1
5 | S355 | Commercial Steel | 0.23 | 0.05 | 1.6 | 0.05 | 0.05 | [6 empty] | 98.02 | [26 empty] | standard | [8 empty] | 1
5 | S355 | Commercial Steel | 0.23 | 0.05 | 1.6 | 0.05 | 0.05 | [6 empty] | 98.02 | [26 empty] | Standard | [8 empty] | 10
5 | S355 | Commercial Steel | 0.23 | 0.05 | 1.6 | 0.05 | 0.05 | [6 empty] | 98.02 | [26 empty] | MTT | [8 empty] | 0.001
5 | S355 | Commercial Steel | 0.23 | 0.05 | 1.6 | 0.05 | 0.05 | [6 empty] | 98.02 | [26 empty] | MTT | [8 empty] | 0.1
5 | S355 | Commercial Steel | 0.23 | 0.05 | 1.6 | 0.05 | 0.05 | [6 empty] | 98.02 | [26 empty] | MTT | [8 empty] | 1
5 | S355 | Commercial Steel | 0.23 | 0.05 | 1.6 | 0.05 | 0.05 | [6 empty] | 98.02 | [26 empty] | MTT | [8 empty] | 10
5 | SS304 | NSM, Rector Internals | 0.07 | 1 | 2 | 0.045 | 0.015 | 8 | 18 |  |  | 0.1 |  | 70.77 | [26 empty] | standard | [7 empty] | 23 | 0.001 | 296 | 729
5 | SS304 | NSM, Rector Internals | 0.07 | 1 | 2 | 0.045 | 0.015 | 8 | 18 |  |  | 0.1 |  | 70.77 | [26 empty] | standard | [7 empty] | 23 | 0.1 | 350 | 672
5 | SS304 | NSM, Rector Internals | 0.07 | 1 | 2 | 0.045 | 0.015 | 8 | 18 |  |  | 0.1 |  | 70.77 | [26 empty] | standard | [7 empty] | 23 | 1 | 362 | 685
5 | SS304 | NSM, Rector Internals | 0.07 | 1 | 2 | 0.045 | 0.015 | 8 | 18 |  |  | 0.1 |  | 70.77 | [26 empty] | standard | [7 empty] | 23 | 10 | 421 | 715
5 | SS304 | NSM, Rector Internals | 0.07 | 1 | 2 | 0.045 | 0.015 | 8 | 18 |  |  | 0.1 |  | 70.77 | [26 empty] | M-TT | [7 empty] | 23 | 0.001 | 319 | 734
5 | SS304 | NSM, Rector Internals | 0.07 | 1 | 2 | 0.045 | 0.015 | 8 | 18 |  |  | 0.1 |  | 70.77 | [26 empty] | M-TT | [7 empty] | 23 | 0.1 | 356 | 710
5 | SS304 | NSM, Rector Internals | 0.07 | 1 | 2 | 0.045 | 0.015 | 8 | 18 |  |  | 0.1 |  | 70.77 | [26 empty] | M-TT | [7 empty] | 23 | 1 | 379 | 712
5 | SS304 | NSM, Rector Internals | 0.07 | 1 | 2 | 0.045 | 0.015 | 8 | 18 |  |  | 0.1 |  | 70.77 | [26 empty] | M-TT | [7 empty] | 23 | 10 | 445 | 741
6 | SA508 C1.3 | RPVS | 0.21 | 0.24 | 1.36 | 0.007 | 0.002 | 0.92 | 0.21 | 0.49 | 0.022 |  |  | 96.504 |  |  | 0.03 | 0.005 | [10 empty] | manufactured by Hanjung in Korea | heat treated | Stress Relieved | 660 | 9 | austenitizing-water quenching | tempered bainite | 40 |  |  |  | EDM, Multi-step Polishing | SA508 C1.3 reactor pressure vessel (RPV) steel |  | 0.12 |  | 0.00167 |  |  |  | 23 | 0.00167 | 434.1433 | 583.4854 | 9.684764 | 12.38179
6 | SA508 C1.3 | RPVS | 0.21 | 0.24 | 1.36 | 0.007 | 0.002 | 0.92 | 0.21 | 0.49 | 0.022 |  |  | 96.504 |  |  | 0.03 | 0.005 | [10 empty] | manufactured by Hanjung in Korea | heat treated | Stress Relieved | 660 | 9 | austenitizing-water quenching | tempered bainite | 40 |  |  |  | EDM, Multi-step Polishing | SA508 C1.3 reactor pressure vessel (RPV) steel |  | 0.18 |  | 0.00167 |  |  |  | 23 | 0.00167 | 436.742 | 592.6647 | 10.35902 | 14.15937
6 | SA508 C1.3 | RPVS | 0.21 | 0.24 | 1.36 | 0.007 | 0.002 | 0.92 | 0.21 | 0.49 | 0.022 |  |  | 96.504 |  |  | 0.03 | 0.005 | [10 empty] | manufactured by Hanjung in Korea | heat treated | Stress Relieved | 660 | 9 | austenitizing-water quenching | tempered bainite | 40 |  |  |  | EDM, Multi-step Polishing | SA508 C1.3 reactor pressure vessel (RPV) steel |  | 0.22 |  | 0.00167 |  |  |  | 23 | 0.00167 | 442.6418 | 598.5694 | 10.17513 | 13.17863
6 | SA508 C1.3 | RPVS | 0.21 | 0.24 | 1.36 | 0.007 | 0.002 | 0.92 | 0.21 | 0.49 | 0.022 |  |  | 96.504 |  |  | 0.03 | 0.005 | [10 empty] | manufactured by Hanjung in Korea | heat treated | Stress Relieved | 660 | 9 | austenitizing-water quenching | tempered bainite | 40 |  |  |  | EDM, Multi-step Polishing | SA508 C1.3 reactor pressure vessel (RPV) steel |  | 0.27 |  | 0.00167 |  |  |  | 23 | 0.00167 | 442.6139 | 599.8507 | 11.95271 | 16.85639
6 | SA508 C1.3 | RPVS | 0.21 | 0.24 | 1.36 | 0.007 | 0.002 | 0.92 | 0.21 | 0.49 | 0.022 |  |  | 96.504 |  |  | 0.03 | 0.005 | [10 empty] | manufactured by Hanjung in Korea | heat treated | Stress Relieved | 660 | 9 | austenitizing-water quenching | tempered bainite | 40 |  |  |  | EDM, Multi-step Polishing | SA508 C1.3 reactor pressure vessel (RPV) steel |  | 0.36 |  | 0.00167 |  |  |  | 23 | 0.00167 | 442.5663 | 599.8015 | 10.84939 | 15.93695
6 | SA508 C1.3 | RPVS | 0.21 | 0.24 | 1.36 | 0.007 | 0.002 | 0.92 | 0.21 | 0.49 | 0.022 |  |  | 96.504 |  |  | 0.03 | 0.005 | [10 empty] | manufactured by Hanjung in Korea | heat treated | Stress Relieved | 660 | 9 | austenitizing-water quenching | tempered bainite | 40 |  |  |  | EDM, Multi-step Polishing | SA508 C1.3 reactor pressure vessel (RPV) steel |  | 0.5 |  | 0.00167 |  |  |  | 23 | 0.00167 | 445.7786 | 595.777 | 12.01401 | 17.53065
6 | SA508 C1.3 | RPVS | 0.21 | 0.24 | 1.36 | 0.007 | 0.002 | 0.92 | 0.21 | 0.49 | 0.022 |  |  | 96.504 |  |  | 0.03 | 0.005 | [10 empty] | manufactured by Hanjung in Korea | heat treated | Stress Relieved | 660 | 9 | austenitizing-water quenching | tempered bainite | 40 |  |  |  | EDM, Multi-step Polishing | SA508 C1.3 reactor pressure vessel (RPV) steel |  | 0.6 |  | 0.00167 |  |  |  | 23 | 0.00167 | 447.0403 | 599.0123 | 12.1979 | 21.88266
6 | SA508 C1.3 | RPVS | 0.21 | 0.24 | 1.36 | 0.007 | 0.002 | 0.92 | 0.21 | 0.49 | 0.022 |  |  | 96.504 |  |  | 0.03 | 0.005 | [10 empty] | manufactured by Hanjung in Korea | heat treated | Stress Relieved | 660 | 9 | austenitizing-water quenching | tempered bainite | 40 |  |  |  | EDM, Multi-step Polishing | SA508 C1.3 reactor pressure vessel (RPV) steel |  | 0.8 |  | 0.00167 |  |  |  | 23 | 0.00167 | 446.932 | 594.2988 | 11.64623 | 21.94396
6 | SA508 C1.3 | RPVS | 0.21 | 0.24 | 1.36 | 0.007 | 0.002 | 0.92 | 0.21 | 0.49 | 0.022 |  |  | 96.504 |  |  | 0.03 | 0.005 | [10 empty] | manufactured by Hanjung in Korea | heat treated | Stress Relieved | 660 | 9 | austenitizing-water quenching | tempered bainite | 40 |  |  |  | EDM, Multi-step Polishing | SA508 C1.3 reactor pressure vessel (RPV) steel |  | 1 |  | 0.00167 |  |  |  | 23 | 0.00167 | 451.4274 | 606.031 | 11.83012 | 22.92469
6 | SA508 C1.3 | RPVS | 0.21 | 0.24 | 1.36 | 0.007 | 0.002 | 0.92 | 0.21 | 0.49 | 0.022 |  |  | 96.504 |  |  | 0.03 | 0.005 | [10 empty] | manufactured by Hanjung in Korea | heat treated | Stress Relieved | 660 | 9 | austenitizing-water quenching | tempered bainite | 40 |  |  |  | EDM, Multi-step Polishing | SA508 C1.3 reactor pressure vessel (RPV) steel |  | 1.5 |  | 0.00167 |  |  |  | 23 | 0.00167 | 446.5465 | 597.8623 | 12.38179 | 24.08932
6 | SA508 C1.3 | RPVS | 0.21 | 0.24 | 1.36 | 0.007 | 0.002 | 0.92 | 0.21 | 0.49 | 0.022 |  |  | 96.504 |  |  | 0.03 | 0.005 | [10 empty] | manufactured by Hanjung in Korea | heat treated | Stress Relieved | 660 | 9 | austenitizing-water quenching | tempered bainite | 40 |  |  |  | EDM, Multi-step Polishing | SA508 C1.3 reactor pressure vessel (RPV) steel |  | 2 |  | 0.00167 |  |  |  | 23 | 0.00167 | 446.2741 | 597.5883 | 12.81086 | 28.74781
7 | Ultra-fine grain (UFG), low carbon steel | NSM, Support Structures | 0.1 | 0.27 | 0.5 | [8 empty] | 99.13 | [21 empty] | 0.36 | 1.15 | 55 | 200 | Equal Channel Angular Pressing |  | 2 | 0.2 |  | 1 | 2 |  | 0.2 | 23 | 0.001 | 839.8 | 1042.7 | 3.6 | 16.5
7 | Ultra-fine grain (UFG), low carbon steel | NSM, Support Structures | 0.1 | 0.27 | 0.5 | [8 empty] | 99.13 | [21 empty] | 0.35 |  |  |  | Equal Channel Angular Pressing |  | 2 | 0.2 |  | 1 | 2 |  | 0.2 | 23 | 0.001 | 772.9 | 980.8 | 3.9 | 18.2
8 | Experimental low-carbon steel | NSM, Support Structures | 0.2 | [10 empty] | 99.8 | [25 empty] | Metallographic Saw Cutting, Mechanical Grinding | LCS_Standard | [9 empty] | 1143.4 | 1258 | 3.6 | 15.6
8 | Experimental low-carbon steel | NSM, Support Structures | 0.2 | [10 empty] | 99.8 | [25 empty] | Metallographic Saw Cutting, Mechanical Grinding | LCS_M-TT | [9 empty] | 1133 | 1255.3 | 2.4 | 13.9
8 | Experimental low-carbon steel | NSM, Support Structures | 0.2 | [10 empty] | 99.8 | [25 empty] | Metallographic Saw Cutting, Mechanical Grinding | Steel_Standard | [9 empty] | 964.1 | 1051.6 | 4 | 15.9
8 | Experimental low-carbon steel | NSM, Support Structures | 0.2 | [10 empty] | 99.8 | [25 empty] | Metallographic Saw Cutting, Mechanical Grinding | Steel_M-TT | [9 empty] | 990.1 | 1061.9 | 2.7 | 20.3
8 | Titanium Gr.5 (Ti6Al4V) | NSM, Support Structures | [8 empty] | 6 |  | 89.55 | 0.25 |  |  |  | 4 | [7 empty] | 0.2 | [13 empty] | Metallographic Saw Cutting, Mechanical Grinding | Ti_Standard | [9 empty] | 913.5 | 965.1 | 5.2 | 16.3
8 | Titanium Gr.5 (Ti6Al4V) | NSM, Support Structures | [8 empty] | 6 |  | 89.55 | 0.25 |  |  |  | 4 | [7 empty] | 0.2 | [13 empty] | Metallographic Saw Cutting, Mechanical Grinding | Ti_M-TT | [9 empty] | 892.3 | 981.2 | 5.9 | 18.6
8 | X14CrMoVNb-N10-1 | NSM, Support Structures | 0.14 | 0.1 | 0.5 | 0.015 | 0.007 | 0.6 | 10.5 | 1.5 | 0.012 | 0.05 |  | 86.326 | 0.05 |  |  | 0.2 | [21 empty] | Metallographic Saw Cutting, Mechanical Grinding | COST F_Standard | [9 empty] | 622.1 | 762.3 | 8 | 20.7
8 | X14CrMoVNb-N10-2 | NSM, Support Structures | 0.14 | 0.1 | 0.5 | 0.015 | 0.007 | 0.6 | 10.5 | 1.5 | 0.012 | 0.05 |  | 86.326 | 0.05 |  |  | 0.2 | [21 empty] | Metallographic Saw Cutting, Mechanical Grinding | COST F_M-TT | [9 empty] | 592.3 | 769.2 | 7.9 | 21.7
8 | P91 | RPVS | 0.1 | 0.35 |  |  | 0.01 |  | 9 | 1 |  |  |  | 89.54 | [25 empty] | Metallographic Saw Cutting, Mechanical Grinding | P91S_Standard | [9 empty] | 540.7 | 696.2 | 9.3 | 20
8 | P91 | RPVS | 0.1 | 0.35 |  |  | 0.01 |  | 9 | 1 |  |  |  | 89.54 | [25 empty] | Metallographic Saw Cutting, Mechanical Grinding | P91_M-TT | [9 empty] | 520.9 | 710.4 | 9.5 | 22.8
8 | Aluminum alloy EN AW 6006 T6 | Aluminum alloy |  |  | 0.4 | [5 empty] | 95.1 | [7 empty] | 4.5 | [20 empty] | Metallographic Saw Cutting, Mechanical Grinding | Al_Standard | [9 empty] | 264.4 | 309.3 | 7.6 | 11.3
8 | Aluminum alloy EN AW 6006 T6 | Aluminum alloy |  |  | 0.4 | [5 empty] | 95.1 | [7 empty] | 4.5 | [20 empty] | Metallographic Saw Cutting, Mechanical Grinding | Al_M-TT | [9 empty] | 264.1 | 311 | 5.6 | 8.2
8 | Copper 99.99 % | Copper | [14 empty] | 0.01 | [22 empty] | Metallographic Saw Cutting, Mechanical Grinding | Cu_Standard | [9 empty] | 234.6 | 260 | 16.3 | 34.2
8 | Copper 99.99 % | Copper | [14 empty] | 0.01 | [22 empty] | Metallographic Saw Cutting, Mechanical Grinding | Cu_M-TT | [9 empty] | 235.7 | 254.5 | 4.4 | 35.4
9 | Ti6Al4V | NSM, Support Structures | 0.006 | [7 empty] | 6.34 | 0.006 | 89.399 | 0.25 |  |  |  | 3.94 | [7 empty] | 0.058 |  | 0.001 | [12 empty] | mini-specimen | 10 | 1 |  | 2 | 5 |  | 0.5 | 23 | 0.00042 |  | 823 |  | 6.6
9 | Ti6Al4V | NSM, Support Structures | 0.006 | [7 empty] | 6.34 | 0.006 | 89.399 | 0.25 |  |  |  | 3.94 | [7 empty] | 0.058 |  | 0.001 | [12 empty] | mini-specimen | 10 | 1 |  | 2 | 5 |  | 0.5 | 23 | 0.00042 |  | 1243 |  | 6.6
9 | Ti6Al4V | NSM, Support Structures | 0.006 | [7 empty] | 6.34 | 0.006 | 89.399 | 0.25 |  |  |  | 3.94 | [7 empty] | 0.058 |  | 0.001 |  | Non-polished, Stress-relieved | Stress Relieved | 650 | 3 | [7 empty] | mini-specimen | 10 | 1 |  | 2 | 5 |  | 0.5 | 23 | 0.00042 |  | 811 |  | 6.4
9 | Ti6Al4V | NSM, Support Structures | 0.006 | [7 empty] | 6.34 | 0.006 | 89.399 | 0.25 |  |  |  | 3.94 | [7 empty] | 0.058 |  | 0.001 | [12 empty] | mini-specimen | 10 | 1 |  | 2 | 5 |  | 0.5 | 23 | 0.00042 |  | 1167 |  | 6.4
9 | Ti6Al4V | NSM, Support Structures | 0.006 | [7 empty] | 6.34 | 0.006 | 89.399 | 0.25 |  |  |  | 3.94 | [7 empty] | 0.058 |  | 0.001 | [11 empty] | Polishing | mini-specimen | 10 | 1 |  | 2 | 5 |  | 0.5 | 23 | 0.00042 |  | 1172 |  | 6
9 | Ti6Al4V | NSM, Support Structures | 0.006 | [7 empty] | 6.34 | 0.006 | 89.399 | 0.25 |  |  |  | 3.94 | [7 empty] | 0.058 |  | 0.001 | [11 empty] | Polishing | mini-specimen | 10 | 1 |  | 2 | 5 |  | 0.5 | 23 | 0.00042 |  | 1270 |  | 6
9 | Ti6Al4V | NSM, Support Structures | 0.006 | [7 empty] | 6.34 | 0.006 | 89.399 | 0.25 |  |  |  | 3.94 | [7 empty] | 0.058 |  | 0.001 |  | Polished, Stress-relieved | Stress Relieved | 650 | 3 | [6 empty] | Polishing | mini-specimen | 10 | 1 |  | 2 | 5 |  | 0.5 | 23 | 0.00042 |  | 1143 |  | 5.5
9 | Ti6Al4V | NSM, Support Structures | 0.006 | [7 empty] | 6.34 | 0.006 | 89.399 | 0.25 |  |  |  | 3.94 | [7 empty] | 0.058 |  | 0.001 | [11 empty] | Polishing | mini-specimen | 10 | 1 |  | 2 | 5 |  | 0.5 | 23 | 0.00042 |  | 1230 |  | 5.5
10 | DP800 | Commercial Steel | 0.136 | 0.249 | 1.77 | 0.011 | 0.0027 | 0.018 | 0.558 |  |  |  |  | 97.2313 |  |  | 0.024 | [11 empty] | L-bar ( 0 degree between rolling and pulling directions) | [10 empty] | EDM | A80 | [7 empty] | 23 | 0.00021 | 525.094 | 833 | 14.41781 | 19.72603
10 | DP800 | Commercial Steel | 0.136 | 0.249 | 1.77 | 0.011 | 0.0027 | 0.018 | 0.558 |  |  |  |  | 97.2313 |  |  | 0.024 | [11 empty] | T-bar (90 0 degree between rolling and pulling directions) | [10 empty] | EDM | A80 | [7 empty] | 23 | 0.00021 | 531.2839 | 847.9279 | 13.59621 | 17.63407
10 | DP800 | Commercial Steel | 0.136 | 0.249 | 1.77 | 0.011 | 0.0027 | 0.018 | 0.558 |  |  |  |  | 97.2313 |  |  | 0.024 | [11 empty] | L-bar ( 0 degree between rolling and pulling directions) | [10 empty] | EDM | A50 | [7 empty] | 23 | 0.00033 | 499.2481 | 833 | 14.4863 | 20.54795
10 | DP800 | Commercial Steel | 0.136 | 0.249 | 1.77 | 0.011 | 0.0027 | 0.018 | 0.558 |  |  |  |  | 97.2313 |  |  | 0.024 | [11 empty] | T-bar (90 0 degree between rolling and pulling directions) | [10 empty] | EDM | A50 | [7 empty] | 23 | 0.00033 | 515.3707 | 857.8378 | 13.94322 | 17.06625
10 | DP800 | Commercial Steel | 0.136 | 0.249 | 1.77 | 0.011 | 0.0027 | 0.018 | 0.558 |  |  |  |  | 97.2313 |  |  | 0.024 | [11 empty] | L-bar ( 0 degree between rolling and pulling directions) | [10 empty] | EDM | ASTM25 | [7 empty] | 23 | 0.00067 | 508.5526 | 839 | 15.06849 | 22.53425
10 | DP800 | Commercial Steel | 0.136 | 0.249 | 1.77 | 0.011 | 0.0027 | 0.018 | 0.558 |  |  |  |  | 97.2313 |  |  | 0.024 | [11 empty] | T-bar (90 0 degree between rolling and pulling directions) | [10 empty] | EDM | ASTM25 | [7 empty] | 23 | 0.00067 | 502.4412 | 857.8378 | 14.54259 | 22.36593
10 | DP800 | Commercial Steel | 0.136 | 0.249 | 1.77 | 0.011 | 0.0027 | 0.018 | 0.558 |  |  |  |  | 97.2313 |  |  | 0.024 | [11 empty] | L-bar ( 0 degree between rolling and pulling directions) | [10 empty] | EDM | Mini1 | [7 empty] | 23 | 0.0017 | 498.2143 | 804 | 15.27397 | 25.85616
10 | DP800 | Commercial Steel | 0.136 | 0.249 | 1.77 | 0.011 | 0.0027 | 0.018 | 0.558 |  |  |  |  | 97.2313 |  |  | 0.024 | [11 empty] | T-bar (90 0 degree between rolling and pulling directions) | [10 empty] | EDM | Mini1 | [7 empty] | 23 | 0.0017 | 544.2134 | 835.045 | 15.07886 | 23.3123
10 | DP800 | Commercial Steel | 0.136 | 0.249 | 1.77 | 0.011 | 0.0027 | 0.018 | 0.558 |  |  |  |  | 97.2313 |  |  | 0.024 | [11 empty] | L-bar ( 0 degree between rolling and pulling directions) | [10 empty] | EDM | Mini2 | [7 empty] | 23 | 0.0033 | 478.5714 | 807 | 14.28082 | 24.14384
10 | DP800 | Commercial Steel | 0.136 | 0.249 | 1.77 | 0.011 | 0.0027 | 0.018 | 0.558 |  |  |  |  | 97.2313 |  |  | 0.024 | [11 empty] | T-bar (90 0 degree between rolling and pulling directions) | [10 empty] | EDM | Mini2 | [7 empty] | 23 | 0.0033 | 518.3544 | 811.2613 | 13.65931 | 23.94322
10 | DP600 | Commercial Steel | 0.098 | 0.244 | 1.705 | 0.015 | 0.004 | 0.023 | 0.548 |  |  |  |  | 97.345 |  |  | 0.018 | [11 empty] | L-bar ( 0 degree between rolling and pulling directions) | [10 empty] | EDM | A80 | [7 empty] | 23 | 0.00021 | 531.2839 | 632 | 18.14334 | 24.65529
10 | DP600 | Commercial Steel | 0.098 | 0.244 | 1.705 | 0.015 | 0.004 | 0.023 | 0.548 |  |  |  |  | 97.345 |  |  | 0.018 | [11 empty] | T-bar (90 0 degree between rolling and pulling directions) | [10 empty] | EDM | A80 | [7 empty] | 23 | 0.00021 | 419 | 639.6226 | 17.45972 | 21.78199
10 | DP600 | Commercial Steel | 0.098 | 0.244 | 1.705 | 0.015 | 0.004 | 0.023 | 0.548 |  |  |  |  | 97.345 |  |  | 0.018 | [11 empty] | L-bar ( 0 degree between rolling and pulling directions) | [10 empty] | EDM | A50 | [7 empty] | 23 | 0.00033 | 515.3707 | 625.3333 | 18.08191 | 26.00683
10 | DP600 | Commercial Steel | 0.098 | 0.244 | 1.705 | 0.015 | 0.004 | 0.023 | 0.548 |  |  |  |  | 97.345 |  |  | 0.018 | [11 empty] | T-bar (90 0 degree between rolling and pulling directions) | [10 empty] | EDM | A50 | [7 empty] | 23 | 0.00033 | 392 | 625 | 17.57346 | 23.09005
10 | DP600 | Commercial Steel | 0.098 | 0.244 | 1.705 | 0.015 | 0.004 | 0.023 | 0.548 |  |  |  |  | 97.345 |  |  | 0.018 | [11 empty] | L-bar ( 0 degree between rolling and pulling directions) | [10 empty] | EDM | ASTM25 | [7 empty] | 23 | 0.00067 | 502.4412 | 683.3333 | 17.40614 | 30.5529
10 | DP600 | Commercial Steel | 0.098 | 0.244 | 1.705 | 0.015 | 0.004 | 0.023 | 0.548 |  |  |  |  | 97.345 |  |  | 0.018 | [11 empty] | T-bar (90 0 degree between rolling and pulling directions) | [10 empty] | EDM | ASTM25 | [7 empty] | 23 | 0.00067 | 434 | 679 | 17.85782 | 27.12796
10 | DP600 | Commercial Steel | 0.098 | 0.244 | 1.705 | 0.015 | 0.004 | 0.023 | 0.548 |  |  |  |  | 97.345 |  |  | 0.018 | [11 empty] | L-bar ( 0 degree between rolling and pulling directions) | [10 empty] | EDM | Mini1 | [7 empty] | 23 | 0.0017 | 544.2134 | 623.3333 | 15.80887 | 33.93174
10 | DP600 | Commercial Steel | 0.098 | 0.244 | 1.705 | 0.015 | 0.004 | 0.023 | 0.548 |  |  |  |  | 97.345 |  |  | 0.018 | [11 empty] | T-bar (90 0 degree between rolling and pulling directions) | [10 empty] | EDM | Mini1 | [7 empty] | 23 | 0.0017 | 405 | 626 | 15.24171 | 32.47393
10 | DP600 | Commercial Steel | 0.098 | 0.244 | 1.705 | 0.015 | 0.004 | 0.023 | 0.548 |  |  |  |  | 97.345 |  |  | 0.018 | [11 empty] | L-bar ( 0 degree between rolling and pulling directions) | [10 empty] | EDM | Mini2 | [7 empty] | 23 | 0.0033 | 518.3544 | 668.6667 | 16.11604 | 42.40956
10 | DP600 | Commercial Steel | 0.098 | 0.244 | 1.705 | 0.015 | 0.004 | 0.023 | 0.548 |  |  |  |  | 97.345 |  |  | 0.018 | [11 empty] | T-bar (90 0 degree between rolling and pulling directions) | [10 empty] | EDM | Mini2 | [7 empty] | 23 | 0.0033 | 401 | 644 | 15.98104 | 30.42654
10 | SS316L | SS316 | 0.03 | 1 | 2 | 0.04 | 0.03 | 12 | 17 |  |  |  |  | 67.9 | [14 empty] | L-bar ( 0 degree between rolling and pulling directions) | [11 empty] | A80 | [7 empty] | 23 | 0.00021 | 447.8084 | 580.1136 | 40.37964 | 55.937
10 | SS316L | SS316 | 0.03 | 1 | 2 | 0.04 | 0.03 | 12 | 17 |  |  |  |  | 67.9 | [14 empty] | L-bar ( 0 degree between rolling and pulling directions) | [11 empty] | A50 | [7 empty] | 23 | 0.00033 | 452.6786 | 565.9091 | 40.16155 | 52.95638
10 | SS316L | SS316 | 0.03 | 1 | 2 | 0.04 | 0.03 | 12 | 17 |  |  |  |  | 67.9 | [14 empty] | L-bar ( 0 degree between rolling and pulling directions) | [11 empty] | ASTM25 | 25 | 1.3 | 6 | 6 | 4.166667 | 1 | 0.2166667 | 23 | 0.00067 | 451.8669 | 564.6916 | 41.03393 | 59.063
10 | SS316L | SS316 | 0.03 | 1 | 2 | 0.04 | 0.03 | 12 | 17 |  |  |  |  | 67.9 | [14 empty] | L-bar ( 0 degree between rolling and pulling directions) | [11 empty] | Mini1 | 10 | 1.3 | 3 | 3 | 3.333333 | 1 | 0.4333333 | 23 | 0.0017 | 391.3961 | 526.1364 | 43.72375 | 62.11632
10 | SS316L | SS316 | 0.03 | 1 | 2 | 0.04 | 0.03 | 12 | 17 |  |  |  |  | 67.9 | [14 empty] | L-bar ( 0 degree between rolling and pulling directions) | [11 empty] | Mini2 | 5 | 1.3 | 1.5 | 2 | 2.5 | 0.75 | 0.65 | 23 | 0.0033 | 401.9481 | 520.4545 | 42.92407 | 66.76898
11 | 20MnNiMo55 | RPVS | 0.18 | 0.23 | 1.24 | 0.014 | 0.007 | 0.58 | 0.078 | 0.49 |  | 0.0068 |  | 97.1003 |  |  | 0.067 | [7 empty] | 0.0069 | [15 empty] | Type I | [7 empty] | 23 | 0.0001 | 496.3713 | 625.1695 | 8.208791 | 20.30769
11 | 20MnNiMo55 | RPVS | 0.18 | 0.23 | 1.24 | 0.014 | 0.007 | 0.58 | 0.078 | 0.49 |  | 0.0068 |  | 97.1003 |  |  | 0.067 | [7 empty] | 0.0069 | [15 empty] | Type I | [7 empty] | 23 | 0.0001 | 485.1462 | 621.6541 | 8.142857 | 21.42857
11 | 20MnNiMo55 | RPVS | 0.18 | 0.23 | 1.24 | 0.014 | 0.007 | 0.58 | 0.078 | 0.49 |  | 0.0068 |  | 97.1003 |  |  | 0.067 | [7 empty] | 0.0069 | [15 empty] | Type II | 9.5 | 1 | 3 | 3 | 3.166667 | 1 | 0.3333333 | 23 | 0.0001 | 473.0165 | 620.4076 | 8.274725 | 19.81319
11 | 20MnNiMo55 | RPVS | 0.18 | 0.23 | 1.24 | 0.014 | 0.007 | 0.58 | 0.078 | 0.49 |  | 0.0068 |  | 97.1003 |  |  | 0.067 | [7 empty] | 0.0069 | [15 empty] | Type II | 9.5 | 1 | 3 | 3 | 3.166667 | 1 | 0.3333333 | 23 | 0.0001 | 499.8866 | 641.838 | 8.835165 | 17.86813
11 | 20MnNiMo55 | RPVS | 0.18 | 0.23 | 1.24 | 0.014 | 0.007 | 0.58 | 0.078 | 0.49 |  | 0.0068 |  | 97.1003 |  |  | 0.067 | [7 empty] | 0.0069 | [15 empty] | Type III | 3 | 0.3 | 1 | 1 | 3 | 1 | 0.3 | 23 | 0.0001 | 473.242 | 604.3078 | 8.406593 | 18.26374
11 | 20MnNiMo55 | RPVS | 0.18 | 0.23 | 1.24 | 0.014 | 0.007 | 0.58 | 0.078 | 0.49 |  | 0.0068 |  | 97.1003 |  |  | 0.067 | [7 empty] | 0.0069 | [15 empty] | Type III | 3 | 0.3 | 1 | 1 | 3 | 1 | 0.3 | 23 | 0.0001 | 456.5772 | 595.3515 | 9.824176 | 20.86813
11 | 20MnNiMo55 | RPVS | 0.18 | 0.23 | 1.24 | 0.014 | 0.007 | 0.58 | 0.078 | 0.49 |  | 0.0068 |  | 97.1003 |  |  | 0.067 | [7 empty] | 0.0069 | [15 empty] | Type III | 3 | 0.3 | 1 | 1 | 3 | 1 | 0.3 | 23 | 0.0001 | 484.8079 | 610.4315 | 7.747253 | 18.16484
11 | CrMoV | RPVS | 0.17 | 0.28 | 0.38 | 0.015 | 0.009 | 0.8 | 2.51 | 0.63 |  | 0.065 |  | 94.904 |  |  | 0.054 | 0.17 | [6 empty] | 0.013 |  |  |  | B1 | [11 empty] | Type I | [7 empty] | 23 | 0.0001 | 457.5167 | 605.4484 | 9.573883162 | 27.75601
11 | CrMoV | RPVS | 0.17 | 0.28 | 0.38 | 0.015 | 0.009 | 0.8 | 2.51 | 0.63 |  | 0.065 |  | 94.904 |  |  | 0.054 | 0.17 | [6 empty] | 0.013 |  |  |  | B1 | [11 empty] | Type I | [7 empty] | 23 | 0.0001 | 458.3782 | 607.2091 | 11.13745704 | 28.9622
11 | CrMoV | RPVS | 0.17 | 0.28 | 0.38 | 0.015 | 0.009 | 0.8 | 2.51 | 0.63 |  | 0.065 |  | 94.904 |  |  | 0.054 | 0.17 | [6 empty] | 0.013 |  |  |  | B1 | [11 empty] | Type I | [7 empty] | 23 | 0.0001 | 455.6425 | 603.1252 | 8.993127148 | 26.54983
11 | CrMoV | RPVS | 0.17 | 0.28 | 0.38 | 0.015 | 0.009 | 0.8 | 2.51 | 0.63 |  | 0.065 |  | 94.904 |  |  | 0.054 | 0.17 | [6 empty] | 0.013 |  |  |  | C1 | [11 empty] | Type I | [7 empty] | 23 | 0.0001 | 470.4434 | 615.6773 | 9.931271478 | 27.89003
11 | CrMoV | RPVS | 0.17 | 0.28 | 0.38 | 0.015 | 0.009 | 0.8 | 2.51 | 0.63 |  | 0.065 |  | 94.904 |  |  | 0.054 | 0.17 | [6 empty] | 0.013 |  |  |  | C1 | [11 empty] | Type I | [7 empty] | 23 | 0.0001 | 476.2515 | 618.3379 | 10.55670103 | 28.9622
11 | CrMoV | RPVS | 0.17 | 0.28 | 0.38 | 0.015 | 0.009 | 0.8 | 2.51 | 0.63 |  | 0.065 |  | 94.904 |  |  | 0.054 | 0.17 | [6 empty] | 0.013 |  |  |  | C1 | [11 empty] | Type I | [7 empty] | 23 | 0.0001 | 476.6628 | 617.8504 | 9.395189003 | 27.89003
11 | CrMoV | RPVS | 0.17 | 0.28 | 0.38 | 0.015 | 0.009 | 0.8 | 2.51 | 0.63 |  | 0.065 |  | 94.904 |  |  | 0.054 | 0.17 | [6 empty] | 0.013 |  |  |  | B1 | [11 empty] | Type II | 9.5 | 1 | 3 | 3 | 3.166667 | 1 | 0.3333333 | 23 | 0.0001 | 450.5464 | 593.083 | 9.439862543 | 21.41237
11 | CrMoV | RPVS | 0.17 | 0.28 | 0.38 | 0.015 | 0.009 | 0.8 | 2.51 | 0.63 |  | 0.065 |  | 94.904 |  |  | 0.054 | 0.17 | [6 empty] | 0.013 |  |  |  | B1 | [11 empty] | Type II | 9.5 | 1 | 3 | 3 | 3.166667 | 1 | 0.3333333 | 23 | 0.0001 | 438.3695 | 590.7976 | 8.76975945 | 21.3677
11 | CrMoV | RPVS | 0.17 | 0.28 | 0.38 | 0.015 | 0.009 | 0.8 | 2.51 | 0.63 |  | 0.065 |  | 94.904 |  |  | 0.054 | 0.17 | [6 empty] | 0.013 |  |  |  | B1 | [11 empty] | Type III | 3 | 0.3 | 1 | 1 | 3 | 1 | 0.3 | 23 | 0.0001 | 447.7741 | 581.7669 | 9.573883162 | 22.0378
11 | CrMoV | RPVS | 0.17 | 0.28 | 0.38 | 0.015 | 0.009 | 0.8 | 2.51 | 0.63 |  | 0.065 |  | 94.904 |  |  | 0.054 | 0.17 | [6 empty] | 0.013 |  |  |  | B1 | [11 empty] | Type III | 3 | 0.3 | 1 | 1 | 3 | 1 | 0.3 | 23 | 0.0001 | 459.8772 | 598.8154 | 8.725085911 | 23.82474
11 | CrMoV | RPVS | 0.17 | 0.28 | 0.38 | 0.015 | 0.009 | 0.8 | 2.51 | 0.63 |  | 0.065 |  | 94.904 |  |  | 0.054 | 0.17 | [6 empty] | 0.013 |  |  |  | B1 | [11 empty] | Type III | 3 | 0.3 | 1 | 1 | 3 | 1 | 0.3 | 23 | 0.0001 | 458.4911 | 605.5234 | 7.652920962 | 22.21649
11 | SS304LN | NSM, Rector Internals | 0.036 | 0.346 | 0.264 | 0.074 | 0.001 | 8.3 | 18.6 |  |  |  |  | 71.089 |  |  | 1.178 | [7 empty] | 0.112 | [15 empty] | Type I | [7 empty] | 23 | 0.0001 | 226.6185 | 565.3787 | 68.66667 | 76.16667
11 | SS304LN | NSM, Rector Internals | 0.036 | 0.346 | 0.264 | 0.074 | 0.001 | 8.3 | 18.6 |  |  |  |  | 71.089 |  |  | 1.178 | [7 empty] | 0.112 | [15 empty] | Type I | [7 empty] | 23 | 0.0001 | 236.4933 | 574.28 | 66.33333 | 72.66667
11 | SS304LN | NSM, Rector Internals | 0.036 | 0.346 | 0.264 | 0.074 | 0.001 | 8.3 | 18.6 |  |  |  |  | 71.089 |  |  | 1.178 | [7 empty] | 0.112 | [15 empty] | Type II | 9.5 | 1 | 3 | 3 | 3.166667 | 1 | 0.3333333 | 23 | 0.0001 | 255.1262 | 572.472 | 65.5 | 76.16667
11 | SS304LN | NSM, Rector Internals | 0.036 | 0.346 | 0.264 | 0.074 | 0.001 | 8.3 | 18.6 |  |  |  |  | 71.089 |  |  | 1.178 | [7 empty] | 0.112 | [15 empty] | Type II | 9.5 | 1 | 3 | 3 | 3.166667 | 1 | 0.3333333 | 23 | 0.0001 | 250.3993 | 583.3188 | 68.5 | 75.83333
11 | SS304LN | NSM, Rector Internals | 0.036 | 0.346 | 0.264 | 0.074 | 0.001 | 8.3 | 18.6 |  |  |  |  | 71.089 |  |  | 1.178 | [7 empty] | 0.112 | [15 empty] | Type III | 3 | 0.3 | 1 | 1 | 3 | 1 | 0.3 | 23 | 0.0001 | 245.6709 | 559.1214 | 69.5 | 75.16667
11 | SS304LN | NSM, Rector Internals | 0.036 | 0.346 | 0.264 | 0.074 | 0.001 | 8.3 | 18.6 |  |  |  |  | 71.089 |  |  | 1.178 | [7 empty] | 0.112 | [15 empty] | Type III | 3 | 0.3 | 1 | 1 | 3 | 1 | 0.3 | 23 | 0.0001 | 244.8378 | 541.7367 | 65.5 | 69.16667
11 | SS304LN | NSM, Rector Internals | 0.036 | 0.346 | 0.264 | 0.074 | 0.001 | 8.3 | 18.6 |  |  |  |  | 71.089 |  |  | 1.178 | [7 empty] | 0.112 | [15 empty] | Type III | 3 | 0.3 | 1 | 1 | 3 | 1 | 0.3 | 23 | 0.0001 | 226.4796 | 549.6632 | 61.5 | 69.5
11 | SS304LN | NSM, Rector Internals | 0.036 | 0.346 | 0.264 | 0.074 | 0.001 | 8.3 | 18.6 |  |  |  |  | 71.089 |  |  | 1.178 | [7 empty] | 0.112 | [15 empty] | Type III | 3 | 0.3 | 1 | 1 | 3 | 1 | 0.3 | 23 | 0.0001 | 258.7423 | 547.8566 | 67.5 | 72.66667
12 | Zircaloy-2 | Fuel Cladding | 150-400ppm |  |  |  |  | 0.05 | 0.1 |  |  |  |  | 0.165 | [6 empty] | bal |  |  | 1.45 |  | 900-1200ppm | [13 empty] | EDM | Axial sheath tensile | 22 | 4.3 | 6 | 6 | 3.666667 | 1 | 0.7166667 | 23 | 0.00019 | 486 | 593 | 6.7 | 22.5
12 | Zircaloy-2 | Fuel Cladding | 150-400ppm |  |  |  |  | 0.05 | 0.1 |  |  |  |  | 0.165 | [6 empty] | bal |  |  | 1.45 |  | 900-1200ppm | [13 empty] | EDM | Axial sheath tensile | 22 | 4.3 | 6 | 6 | 3.666667 | 1 | 0.7166667 | 23 | 0.00019 | 499.63 | 596 | 6.9 | 18.2
12 | Zircaloy-2 | Fuel Cladding | 150-400ppm |  |  |  |  | 0.05 | 0.1 |  |  |  |  | 0.165 | [6 empty] | bal |  |  | 1.45 |  | 900-1200ppm | [13 empty] | EDM | Axial Plate tensile | 8.6 | 1.3 | 3 | 2.4 | 3.583333 | 1.25 | 0.5416667 | 23 | 0.00132 | 477 | 592 | 8.3 | 20
12 | Zircaloy-2 | Fuel Cladding | 150-400ppm |  |  |  |  | 0.05 | 0.1 |  |  |  |  | 0.165 | [6 empty] | bal |  |  | 1.45 |  | 900-1200ppm | [13 empty] | EDM | Axial Plate tensile | 8.6 | 1.3 | 3 | 2.4 | 3.583333 | 1.25 | 0.5416667 | 23 | 0.00132 | 489 | 633 | 7.2 | 19.2
12 | Zircaloy-2 | Fuel Cladding | 150-400ppm |  |  |  |  | 0.05 | 0.1 |  |  |  |  | 0.165 | [6 empty] | bal |  |  | 1.45 |  | 900-1200ppm | [13 empty] | EDM | Axial Plate tensile | 8.6 | 1.3 | 3 | 2.4 | 3.583333 | 1.25 | 0.5416667 | 23 | 0.00132 | 491 | 629 | 7.5 | 22.6
12 | Zircaloy-2 | Fuel Cladding | 150-400ppm |  |  |  |  | 0.05 | 0.1 |  |  |  |  | 0.165 | [6 empty] | bal |  |  | 1.45 |  | 900-1200ppm | [13 empty] | EDM | Transverse plate tensile | 8.6 | 1.3 | 3 | 2.4 | 3.583333 | 1.25 | 0.5416667 | 23 | 0.00132 | 569.47 | 614 | 4.1 | 19
12 | Zircaloy-2 | Fuel Cladding | 150-400ppm |  |  |  |  | 0.05 | 0.1 |  |  |  |  | 0.165 | [6 empty] | bal |  |  | 1.45 |  | 900-1200ppm | [13 empty] | EDM | Transverse plate tensile | 8.6 | 1.3 | 3 | 2.4 | 3.583333 | 1.25 | 0.5416667 | 23 | 0.00132 | 551 | 603 | 3.7 | 19.5
12 | Zr-2.5 Nb | Fuel Cladding | <40 ppm | [10 empty] | <0.6 | 2.6 | [5 empty] | bal |  |  |  |  | 900-1400ppm | [13 empty] | EDM | Axial sheath tensile | 22 | 3.6 | 6 | 6 | 3.666667 | 1 | 0.6 | 23 | 0.00019 | 637.42 | 836.55 | 6.7 | 20.6
12 | Zr-2.5 Nb | Fuel Cladding | <40 ppm | [10 empty] | <0.6 | 2.6 | [5 empty] | bal |  |  |  |  | 900-1400ppm | [13 empty] | EDM | Axial sheath tensile | 22 | 3.6 | 6 | 6 | 3.666667 | 1 | 0.6 | 23 | 0.00019 | 647.1 | 828.37 | 6.1 | 20.9
12 | Zr-2.5 Nb | Fuel Cladding | <40 ppm | [10 empty] | <0.6 | 2.6 | [5 empty] | bal |  |  |  |  | 900-1400ppm | [13 empty] | EDM | Axial sheath tensile | 22 | 3.6 | 6 | 6 | 3.666667 | 1 | 0.6 | 23 | 0.00019 | 605 | 836.7 | 8.2 | 21.8
12 | Zr-2.5 Nb | Fuel Cladding | <40 ppm | [10 empty] | <0.6 | 2.6 | [5 empty] | bal |  |  |  |  | 900-1400ppm | [13 empty] | EDM | Axial sheath tensile | 22 | 3.6 | 6 | 6 | 3.666667 | 1 | 0.6 | 23 | 0.00019 | 633.33 | 734.25 | 7.1 | 20.6
12 | Zr-2.5 Nb | Fuel Cladding | <40 ppm | [10 empty] | <0.6 | 2.6 | [5 empty] | bal |  |  |  |  | 900-1400ppm | [13 empty] | EDM | Axial Plate tensile | 8.6 | 1.3 | 3 | 2.4 | 3.583333 | 1.25 | 0.5416667 | 23 | 0.00132 | 601.25 | 828.68 | 6.8 | 17.34
12 | Zr-2.5 Nb | Fuel Cladding | <40 ppm | [10 empty] | <0.6 | 2.6 | [5 empty] | bal |  |  |  |  | 900-1400ppm | [13 empty] | EDM | Axial Plate tensile | 8.6 | 1.3 | 3 | 2.4 | 3.583333 | 1.25 | 0.5416667 | 23 | 0.00132 | 647.97 | 838 | 7.3 | 16.63
12 | Zr-2.5 Nb | Fuel Cladding | <40 ppm | [10 empty] | <0.6 | 2.6 | [5 empty] | bal |  |  |  |  | 900-1400ppm | [13 empty] | EDM | Axial Plate tensile | 8.6 | 1.3 | 3 | 2.4 | 3.583333 | 1.25 | 0.5416667 | 23 | 0.00132 | 645 | 845 | 6.2 | 19.1
12 | Zr-2.5 Nb | Fuel Cladding | <40 ppm | [10 empty] | <0.6 | 2.6 | [5 empty] | bal |  |  |  |  | 900-1400ppm | [13 empty] | EDM | Axial Plate tensile | 8.6 | 1.3 | 3 | 2.4 | 3.583333 | 1.25 | 0.5416667 | 23 | 0.00132 | 633.33 | 842 | 7 | 17.4
12 | Zr-2.5 Nb | Fuel Cladding | <40 ppm | [10 empty] | <0.6 | 2.6 | [5 empty] | bal |  |  |  |  | 900-1400ppm | [13 empty] | EDM | Transverse plate tensile | 8.6 | 1.3 | 3 | 2.4 | 3.583333 | 1.25 | 0.5416667 | 23 | 0.00132 | 768 | 913.51 | 1.7 | 14.94
12 | Zr-2.5 Nb | Fuel Cladding | <40 ppm | [10 empty] | <0.6 | 2.6 | [5 empty] | bal |  |  |  |  | 900-1400ppm | [13 empty] | EDM | Transverse plate tensile | 8.6 | 1.3 | 3 | 2.4 | 3.583333 | 1.25 | 0.5416667 | 23 | 0.00132 | 777.96 | 939.38 | 1.5 | 14.25
12 | Zr-2.5 Nb | Fuel Cladding | <40 ppm | [10 empty] | <0.6 | 2.6 | [5 empty] | bal |  |  |  |  | 900-1400ppm | [13 empty] | EDM | Transverse plate tensile | 8.6 | 1.3 | 3 | 2.4 | 3.583333 | 1.25 | 0.5416667 | 23 | 0.00132 | 768.84 | 915.37 | 1.4 | 12.43
12 | Zr-2.5 Nb | Fuel Cladding | <40 ppm | [10 empty] | <0.6 | 2.6 | [5 empty] | bal |  |  |  |  | 900-1400ppm | [13 empty] | EDM | Transverse plate tensile | 8.6 | 1.3 | 3 | 2.4 | 3.583333 | 1.25 | 0.5416667 | 23 | 0.00132 | 754 | 911.27 | 1.86 | 11.8
12 | Zr-2.5 Nb | Fuel Cladding | <40 ppm | [10 empty] | <0.6 | 2.6 | [5 empty] | bal |  |  |  |  | 900-1400ppm | [13 empty] | EDM | Transverse plate tensile | 8.6 | 1.3 | 3 | 2.4 | 3.583333 | 1.25 | 0.5416667 | 23 | 0.00132 | 757.8 | 883.23 | 1.81 | 11.49
12 | Zr-2.5 Nb | Fuel Cladding | <40 ppm | [10 empty] | <0.6 | 2.6 | [5 empty] | bal |  |  |  |  | 900-1400ppm | [13 empty] | EDM | Transverse plate tensile | 8.6 | 1.3 | 3 | 2.4 | 3.583333 | 1.25 | 0.5416667 | 23 | 0.00132 | 768 | 921.69 | 1.51 | 15.73
12 | Zr-2.5 Nb | Fuel Cladding | <40 ppm | [10 empty] | <0.6 | 2.6 | [5 empty] | bal |  |  |  |  | 900-1400ppm | [13 empty] | EDM | Transverse plate tensile | 8.6 | 1.3 | 3 | 2.4 | 3.583333 | 1.25 | 0.5416667 | 23 | 0.00132 | 748 | 932.74 | 1.51 | 16.94
13 | DC01 | Commercial Steel | 0.12 |  | 0.6 | 0.045 | 0.045 | [6 empty] | 99.19 | [26 empty] | M-TT_0°_0.2 | [9 empty] | 154 | 241 | 15.8 | 34.5
13 | DC01 | Commercial Steel | 0.12 |  | 0.6 | 0.045 | 0.045 | [6 empty] | 99.19 | [26 empty] | M-TT_0°_0.5 | [9 empty] | 185 | 295 | 18.8 | 53.2
13 | DC01 | Commercial Steel | 0.12 |  | 0.6 | 0.045 | 0.045 | [6 empty] | 99.19 | [26 empty] | M-TT_0°_1.5 | [7 empty] | 23 |  | 186 | 295 | 20.9 | 56
13 | DC01 | Commercial Steel | 0.12 |  | 0.6 | 0.045 | 0.045 | [6 empty] | 99.19 | [26 empty] | M-TT_45°_0.2 | [7 empty] | 700 |  | 176 | 272 | 16.8 | 31.7
13 | DC01 | Commercial Steel | 0.12 |  | 0.6 | 0.045 | 0.045 | [6 empty] | 99.19 | [26 empty] | M-TT_45°_0.5 | [9 empty] | 184 | 315 | 22.3 | 44.4
13 | DC01 | Commercial Steel | 0.12 |  | 0.6 | 0.045 | 0.045 | [6 empty] | 99.19 | [26 empty] | M-TT_45°_1.5 | [9 empty] | 196 | 307 | 21.7 | 57.6
13 | DC01 | Commercial Steel | 0.12 |  | 0.6 | 0.045 | 0.045 | [6 empty] | 99.19 | [26 empty] | M-TT_90°_0.2 | [9 empty] | 150 | 231 | 17.9 | 36
13 | DC01 | Commercial Steel | 0.12 |  | 0.6 | 0.045 | 0.045 | [6 empty] | 99.19 | [26 empty] | M-TT_90°_0.5 | [9 empty] | 166 | 298 | 23.9 | 54
13 | DC01 | Commercial Steel | 0.12 |  | 0.6 | 0.045 | 0.045 | [6 empty] | 99.19 | [26 empty] | M-TT_90°_1.5 | [9 empty] | 170 | 287 | 26 | 59.8
14 | CP Al (Al - 99.6 wt.%) | NSM, Support Structures | [8 empty] | 99.6 | [18 empty] | Annealed | Stress Relieved | 500 | 0.0083 |  |  | 85 |  |  |  | EDM |  | 3 | 1.3 |  | 1 |  |  |  |  | 0.0056 | 48.46956 | 66.01516 | 30.11283 | 60.02821
14 | CP Al (Al - 99.6 wt.%) | NSM, Support Structures | [8 empty] | 99.6 | [18 empty] | Annealed | Stress Relieved | 500 | 0.0083 |  |  | 85 |  |  |  | EDM |  | 3 | 1.3 |  | 1 |  |  |  |  | 0.0056 | 51.35091 | 68.38804 | 33.07475 | 68.81523
14 | CP Al (Al - 99.6 wt.%) | NSM, Support Structures | [8 empty] | 99.6 | [18 empty] | Annealed | Stress Relieved | 500 | 0.0083 |  |  | 85 |  |  |  | EDM |  | 3 | 1.3 |  | 1 |  |  |  |  | 0.0056 | 55.24922 | 73.64227 | 35.93794 | 68.32158
15 | UNS S31035, Sanicro 25 | NSM, Support Structures | 0.064 | 0.18 | 0.51 | 0.016 |  | 25.36 | 22.35 |  |  | 0.23 |  |  | 0.49 | 0.0035 | 2.98 |  | 3.37 |  | 1.44 | [8 empty] | Solution Annealed | Solution Annealed | 1220 | 0.083 | [6 empty] | EDM | mini-specimen | 4 | 1 |  | 2 | 2 |  | 0.5 | 23 | 0.001 | 376 | 804
15 | UNS S31035, Sanicro 25 | NSM, Support Structures | 0.064 | 0.18 | 0.51 | 0.016 |  | 25.36 | 22.35 |  |  | 0.23 |  |  | 0.49 | 0.0035 | 2.98 |  | 3.37 |  | 1.44 | [8 empty] | Solution Annealed | Solution Annealed | 1220 | 0.083 | [6 empty] | EDM | mini-specimen | 4 | 1 |  | 2 | 2 |  | 0.5 | 700 | 0.001 | 238 | 500
15 | UNS S31035, Sanicro 25 | NSM, Support Structures | 0.064 | 0.18 | 0.51 | 0.016 |  | 25.36 | 22.35 |  |  | 0.23 |  |  | 0.49 | 0.0035 | 2.98 |  | 3.37 |  | 1.44 | [8 empty] | Solution Annealed | Solution Annealed | 1220 | 0.083 | [6 empty] | EDM | standard tensile test | 25 | 5 |  | 5 | 5 |  | 1 | 23 | 0.001 | 375 | 787
15 | UNS S31035, Sanicro 25 | NSM, Support Structures | 0.064 | 0.18 | 0.51 | 0.016 |  | 25.36 | 22.35 |  |  | 0.23 |  |  | 0.49 | 0.0035 | 2.98 |  | 3.37 |  | 1.44 | [8 empty] | Solution Annealed | Solution Annealed | 1220 | 0.083 | [6 empty] | EDM | standard tensile test | 25 | 5 |  | 5 | 5 |  | 1 | 700 | 0.001 | 217 | 514
16 | Ti-6Al-4V | NSM, Support Structures | 0.006 | [7 empty] | 6.34 | 0.006 | 89.399 | 0.25 |  |  |  | 3.94 | [7 empty] | 0.058 |  | 0.001 | [11 empty] | EDM, Grinding, Polishing | mini wrought | 3 | 0.5 | 0.4 | 1 | 3 | 0.4 | 0.5 | 23 | 0.0005 | 1009 | 1062 |  | 19
16 | Ti-6Al-4V | NSM, Support Structures | 0.006 | [7 empty] | 6.34 | 0.006 | 89.399 | 0.25 |  |  |  | 3.94 | [7 empty] | 0.058 |  | 0.001 | [11 empty] | EDM, Grinding, Polishing | mini transient | 3 | 0.5 | 0.4 | 1 | 3 | 0.4 | 0.5 | 23 | 0.0005 | 832 | 907 |  | 20
16 | Ti-6Al-4V | NSM, Support Structures | 0.006 | [7 empty] | 6.34 | 0.006 | 89.399 | 0.25 |  |  |  | 3.94 | [7 empty] | 0.058 |  | 0.001 | [11 empty] | EDM, Grinding, Polishing | mini steady state | 3 | 0.5 | 0.4 | 1 | 3 | 0.4 | 0.5 | 23 | 0.0005 | 825 | 880 |  | 18
17 | SS316 | SS316 | 0.061 | 0.67 | 1.7 | 0.037 | 0.018 | 12.44 | 17.28 | 2.1 |  |  | 0.05 | 64.94 | 0.05 | 0.004 | 0.3 | [7 empty] | 0.3 |  | 0.05 |  |  | Solution Annealed | Solution Annealed | 1050 | 1 |  |  | 90 |  |  |  |  | SS-1 | 20.32 | 0.76 | 6.35 | 1.52 | 13.36842 | 4.177632 | 0.5 | 23 | 0.00042 | 230 | 590 | 56 | 62
17 | SS316 | SS316 | 0.061 | 0.67 | 1.7 | 0.037 | 0.018 | 12.44 | 17.28 | 2.1 |  |  | 0.05 | 64.94 | 0.05 | 0.004 | 0.3 | [7 empty] | 0.3 |  | 0.05 |  |  | Solution Annealed | Solution Annealed | 1050 | 1 |  |  | 90 |  |  |  |  | SS-1 | 20.32 | 0.76 | 6.35 | 1.52 | 13.36842 | 4.177632 | 0.5 | 23 | 0.00042 | 264 | 590 | 53 | 58
17 | SS316 | SS316 | 0.061 | 0.67 | 1.7 | 0.037 | 0.018 | 12.44 | 17.28 | 2.1 |  |  | 0.05 | 64.94 | 0.05 | 0.004 | 0.3 | [7 empty] | 0.3 |  | 0.05 |  |  | Solution Annealed | Solution Annealed | 1050 | 1 |  |  | 90 |  |  |  |  | SS-1 | 20.32 | 0.76 | 6.35 | 1.52 | 13.36842 | 4.177632 | 0.5 | 23 | 0.00042 | 215 | 578 | 52 | 57
17 | SS316 | SS316 | 0.061 | 0.67 | 1.7 | 0.037 | 0.018 | 12.44 | 17.28 | 2.1 |  |  | 0.05 | 64.94 | 0.05 | 0.004 | 0.3 | [7 empty] | 0.3 |  | 0.05 |  |  | Solution Annealed | Solution Annealed | 1050 | 1 |  |  | 90 |  |  |  |  | SS-1 | 20.32 | 0.76 | 6.35 | 1.52 | 13.36842 | 4.177632 | 0.5 | 300 | 0.00042 | 134 | 479 | 34 | 38
17 | SS316 | SS316 | 0.061 | 0.67 | 1.7 | 0.037 | 0.018 | 12.44 | 17.28 | 2.1 |  |  | 0.05 | 64.94 | 0.05 | 0.004 | 0.3 | [7 empty] | 0.3 |  | 0.05 |  |  | Solution Annealed | Solution Annealed | 1050 | 1 |  |  | 90 |  |  |  |  | SS-1 | 20.32 | 0.76 | 6.35 | 1.52 | 13.36842 | 4.177632 | 0.5 | 300 | 0.00042 | 146 | 479 | 33 | 37
17 | SS316 | SS316 | 0.061 | 0.67 | 1.7 | 0.037 | 0.018 | 12.44 | 17.28 | 2.1 |  |  | 0.05 | 64.94 | 0.05 | 0.004 | 0.3 | [7 empty] | 0.3 |  | 0.05 |  |  | Solution Annealed | Solution Annealed | 1050 | 1 |  |  | 90 |  |  |  |  | SS-1 | 20.32 | 0.76 | 6.35 | 1.52 | 13.36842 | 4.177632 | 0.5 | 300 | 0.00042 | 134 | 467 | 34 | 37
17 | SS316 | SS316 | 0.061 | 0.67 | 1.7 | 0.037 | 0.018 | 12.44 | 17.28 | 2.1 |  |  | 0.05 | 64.94 | 0.05 | 0.004 | 0.3 | [7 empty] | 0.3 |  | 0.05 |  |  | Solution Annealed | Solution Annealed | 1050 | 1 |  |  | 90 |  |  |  |  | SS-1 | 20.32 | 0.76 | 6.35 | 1.52 | 13.36842 | 4.177632 | 0.5 | 600 | 0.00042 | 88 | 441 | 36 | 39
17 | SS316 | SS316 | 0.061 | 0.67 | 1.7 | 0.037 | 0.018 | 12.44 | 17.28 | 2.1 |  |  | 0.05 | 64.94 | 0.05 | 0.004 | 0.3 | [7 empty] | 0.3 |  | 0.05 |  |  | Solution Annealed | Solution Annealed | 1050 | 1 |  |  | 90 |  |  |  |  | SS-1 | 20.32 | 0.76 | 6.35 | 1.52 | 13.36842 | 4.177632 | 0.5 | 600 | 0.00042 | 88 | 448 | 35 | 38
17 | SS316 | SS316 | 0.061 | 0.67 | 1.7 | 0.037 | 0.018 | 12.44 | 17.28 | 2.1 |  |  | 0.05 | 64.94 | 0.05 | 0.004 | 0.3 | [7 empty] | 0.3 |  | 0.05 |  |  | Solution Annealed | Solution Annealed | 1050 | 1 |  |  | 90 |  |  |  |  | SS-1 | 20.32 | 0.76 | 6.35 | 1.52 | 13.36842 | 4.177632 | 0.5 | 600 | 0.00042 | 96 | 460 | 37 | 39
17 | SS316 | SS316 | 0.061 | 0.67 | 1.7 | 0.037 | 0.018 | 12.44 | 17.28 | 2.1 |  |  | 0.05 | 64.94 | 0.05 | 0.004 | 0.3 | [7 empty] | 0.3 |  | 0.05 |  |  | Solution Annealed | Solution Annealed | 1050 | 1 |  |  | 90 |  |  |  |  | SS-1 | 20.32 | 0.76 | 6.35 | 1.52 | 13.36842 | 4.177632 | 0.5 | 23 | 0.00042 | 735 | 803 | 10.1 | 16
17 | SS316 | SS316 | 0.061 | 0.67 | 1.7 | 0.037 | 0.018 | 12.44 | 17.28 | 2.1 |  |  | 0.05 | 64.94 | 0.05 | 0.004 | 0.3 | [7 empty] | 0.3 |  | 0.05 |  |  | Solution Annealed | Solution Annealed | 1050 | 1 |  |  | 90 |  |  |  |  | SS-1 | 20.32 | 0.76 | 6.35 | 1.52 | 13.36842 | 4.177632 | 0.5 | 23 | 0.00042 | 748 | 817 | 12 | 17
17 | SS316 | SS316 | 0.061 | 0.67 | 1.7 | 0.037 | 0.018 | 12.44 | 17.28 | 2.1 |  |  | 0.05 | 64.94 | 0.05 | 0.004 | 0.3 | [7 empty] | 0.3 |  | 0.05 |  |  | Solution Annealed | Solution Annealed | 1050 | 1 |  |  | 90 |  |  |  |  | SS-1 | 20.32 | 0.76 | 6.35 | 1.52 | 13.36842 | 4.177632 | 0.5 | 23 | 0.00042 | 733 | 802 | 12.4 | 20
17 | SS316 | SS316 | 0.061 | 0.67 | 1.7 | 0.037 | 0.018 | 12.44 | 17.28 | 2.1 |  |  | 0.05 | 64.94 | 0.05 | 0.004 | 0.3 | [7 empty] | 0.3 |  | 0.05 |  |  | Solution Annealed | Solution Annealed | 1050 | 1 |  |  | 90 |  |  |  |  | SS-1 | 20.32 | 0.76 | 6.35 | 1.52 | 13.36842 | 4.177632 | 0.5 | 300 | 0.00042 | 646 | 684 | 1.6 | 4
17 | SS316 | SS316 | 0.061 | 0.67 | 1.7 | 0.037 | 0.018 | 12.44 | 17.28 | 2.1 |  |  | 0.05 | 64.94 | 0.05 | 0.004 | 0.3 | [7 empty] | 0.3 |  | 0.05 |  |  | Solution Annealed | Solution Annealed | 1050 | 1 |  |  | 90 |  |  |  |  | SS-1 | 20.32 | 0.76 | 6.35 | 1.52 | 13.36842 | 4.177632 | 0.5 | 300 | 0.00042 | 646 | 684 | 2.9 | 5.3
17 | SS316 | SS316 | 0.061 | 0.67 | 1.7 | 0.037 | 0.018 | 12.44 | 17.28 | 2.1 |  |  | 0.05 | 64.94 | 0.05 | 0.004 | 0.3 | [7 empty] | 0.3 |  | 0.05 |  |  | Solution Annealed | Solution Annealed | 1050 | 1 |  |  | 90 |  |  |  |  | SS-1 | 20.32 | 0.76 | 6.35 | 1.52 | 13.36842 | 4.177632 | 0.5 | 300 | 0.00042 | 627 | 684 | 2.4 | 4.8
17 | SS316 | SS316 | 0.061 | 0.67 | 1.7 | 0.037 | 0.018 | 12.44 | 17.28 | 2.1 |  |  | 0.05 | 64.94 | 0.05 | 0.004 | 0.3 | [7 empty] | 0.3 |  | 0.05 |  |  | Solution Annealed | Solution Annealed | 1050 | 1 |  |  | 90 |  |  |  |  | SS-1 | 20.32 | 0.76 | 6.35 | 1.52 | 13.36842 | 4.177632 | 0.5 | 600 | 0.00042 | 536 | 619 | 4.6 | 6.5
17 | SS316 | SS316 | 0.061 | 0.67 | 1.7 | 0.037 | 0.018 | 12.44 | 17.28 | 2.1 |  |  | 0.05 | 64.94 | 0.05 | 0.004 | 0.3 | [7 empty] | 0.3 |  | 0.05 |  |  | Solution Annealed | Solution Annealed | 1050 | 1 |  |  | 90 |  |  |  |  | SS-1 | 20.32 | 0.76 | 6.35 | 1.52 | 13.36842 | 4.177632 | 0.5 | 600 | 0.00042 | 539 | 627 | 4.8 | 6.9
17 | SS316 | SS316 | 0.061 | 0.67 | 1.7 | 0.037 | 0.018 | 12.44 | 17.28 | 2.1 |  |  | 0.05 | 64.94 | 0.05 | 0.004 | 0.3 | [7 empty] | 0.3 |  | 0.05 |  |  | Solution Annealed | Solution Annealed | 1050 | 1 |  |  | 90 |  |  |  |  | SS-1 | 20.32 | 0.76 | 6.35 | 1.52 | 13.36842 | 4.177632 | 0.5 | 600 | 0.00042 | 551 | 634 | 4 | 6
17 | SS316 | SS316 | 0.061 | 0.67 | 1.7 | 0.037 | 0.018 | 12.44 | 17.28 | 2.1 |  |  | 0.05 | 64.94 | 0.05 | 0.004 | 0.3 | [7 empty] | 0.3 |  | 0.05 |  |  | Solution Annealed | Solution Annealed | 1050 | 1 |  |  | 125 |  |  |  |  | SS-2 | 12.7 | 0.25 | 2.4 | 1.02 | 12.45098 | 2.352941 | 0.245098 | 23 | 0.00112 | 207 | 577 | 55 | 57
17 | SS316 | SS316 | 0.061 | 0.67 | 1.7 | 0.037 | 0.018 | 12.44 | 17.28 | 2.1 |  |  | 0.05 | 64.94 | 0.05 | 0.004 | 0.3 | [7 empty] | 0.3 |  | 0.05 |  |  | Solution Annealed | Solution Annealed | 1050 | 1 |  |  | 125 |  |  |  |  | SS-2 | 12.7 | 0.25 | 2.4 | 1.02 | 12.45098 | 2.352941 | 0.245098 | 23 | 0.00112 | 198 | 569 | 48 | 49
17 | SS316 | SS316 | 0.061 | 0.67 | 1.7 | 0.037 | 0.018 | 12.44 | 17.28 | 2.1 |  |  | 0.05 | 64.94 | 0.05 | 0.004 | 0.3 | [7 empty] | 0.3 |  | 0.05 |  |  | Solution Annealed | Solution Annealed | 1050 | 1 |  |  | 125 |  |  |  |  | SS-2 | 12.7 | 0.25 | 2.4 | 1.02 | 12.45098 | 2.352941 | 0.245098 | 23 | 0.00112 | 224 | 569 | 54 | 56
17 | SS316 | SS316 | 0.061 | 0.67 | 1.7 | 0.037 | 0.018 | 12.44 | 17.28 | 2.1 |  |  | 0.05 | 64.94 | 0.05 | 0.004 | 0.3 | [7 empty] | 0.3 |  | 0.05 |  |  | Solution Annealed | Solution Annealed | 1050 | 1 |  |  | 125 |  |  |  |  | SS-2 | 12.7 | 0.25 | 2.4 | 1.02 | 12.45098 | 2.352941 | 0.245098 | 300 | 0.00112 | 138 | 465 | 33 | 34
17 | SS316 | SS316 | 0.061 | 0.67 | 1.7 | 0.037 | 0.018 | 12.44 | 17.28 | 2.1 |  |  | 0.05 | 64.94 | 0.05 | 0.004 | 0.3 | [7 empty] | 0.3 |  | 0.05 |  |  | Solution Annealed | Solution Annealed | 1050 | 1 |  |  | 125 |  |  |  |  | SS-2 | 12.7 | 0.25 | 2.4 | 1.02 | 12.45098 | 2.352941 | 0.245098 | 300 | 0.00112 | 141 | 477 | 34 | 36
17 | SS316 | SS316 | 0.061 | 0.67 | 1.7 | 0.037 | 0.018 | 12.44 | 17.28 | 2.1 |  |  | 0.05 | 64.94 | 0.05 | 0.004 | 0.3 | [7 empty] | 0.3 |  | 0.05 |  |  | Solution Annealed | Solution Annealed | 1050 | 1 |  |  | 125 |  |  |  |  | SS-2 | 12.7 | 0.25 | 2.4 | 1.02 | 12.45098 | 2.352941 | 0.245098 | 300 | 0.00112 | 152 | 481 | 32 | 34
17 | SS316 | SS316 | 0.061 | 0.67 | 1.7 | 0.037 | 0.018 | 12.44 | 17.28 | 2.1 |  |  | 0.05 | 64.94 | 0.05 | 0.004 | 0.3 | [7 empty] | 0.3 |  | 0.05 |  |  | Solution Annealed | Solution Annealed | 1050 | 1 |  |  | 125 |  |  |  |  | SS-2 | 12.7 | 0.25 | 2.4 | 1.02 | 12.45098 | 2.352941 | 0.245098 | 600 | 0.00112 | 95 | 440 | 35 | 37
17 | SS316 | SS316 | 0.061 | 0.67 | 1.7 | 0.037 | 0.018 | 12.44 | 17.28 | 2.1 |  |  | 0.05 | 64.94 | 0.05 | 0.004 | 0.3 | [7 empty] | 0.3 |  | 0.05 |  |  | Solution Annealed | Solution Annealed | 1050 | 1 |  |  | 125 |  |  |  |  | SS-2 | 12.7 | 0.25 | 2.4 | 1.02 | 12.45098 | 2.352941 | 0.245098 | 600 | 0.00112 | 103 | 431 | 27 | 29
17 | SS316 | SS316 | 0.061 | 0.67 | 1.7 | 0.037 | 0.018 | 12.44 | 17.28 | 2.1 |  |  | 0.05 | 64.94 | 0.05 | 0.004 | 0.3 | [7 empty] | 0.3 |  | 0.05 |  |  | Solution Annealed | Solution Annealed | 1050 | 1 |  |  | 125 |  |  |  |  | SS-2 | 12.7 | 0.25 | 2.4 | 1.02 | 12.45098 | 2.352941 | 0.245098 | 600 | 0.00112 | 86 | 388 | 33 | 35
17 | SS316 | SS316 | 0.061 | 0.67 | 1.7 | 0.037 | 0.018 | 12.44 | 17.28 | 2.1 |  |  | 0.05 | 64.94 | 0.05 | 0.004 | 0.3 | [7 empty] | 0.3 |  | 0.05 |  |  | Solution Annealed | Solution Annealed | 1050 | 1 |  |  | 125 |  |  |  |  | SS-2 | 12.7 | 0.25 | 2.4 | 1.02 | 12.45098 | 2.352941 | 0.245098 | 23 | 0.00112 | 733 | 819 | 9.8 | 16
17 | SS316 | SS316 | 0.061 | 0.67 | 1.7 | 0.037 | 0.018 | 12.44 | 17.28 | 2.1 |  |  | 0.05 | 64.94 | 0.05 | 0.004 | 0.3 | [7 empty] | 0.3 |  | 0.05 |  |  | Solution Annealed | Solution Annealed | 1050 | 1 |  |  | 125 |  |  |  |  | SS-2 | 12.7 | 0.25 | 2.4 | 1.02 | 12.45098 | 2.352941 | 0.245098 | 23 | 0.00112 | 741 | 827 | 6.8 | 10
17 | SS316 | SS316 | 0.061 | 0.67 | 1.7 | 0.037 | 0.018 | 12.44 | 17.28 | 2.1 |  |  | 0.05 | 64.94 | 0.05 | 0.004 | 0.3 | [7 empty] | 0.3 |  | 0.05 |  |  | Solution Annealed | Solution Annealed | 1050 | 1 |  |  | 125 |  |  |  |  | SS-2 | 12.7 | 0.25 | 2.4 | 1.02 | 12.45098 | 2.352941 | 0.245098 | 23 | 0.00112 | 724 | 827 | 7.8 | 10.6
17 | SS316 | SS316 | 0.061 | 0.67 | 1.7 | 0.037 | 0.018 | 12.44 | 17.28 | 2.1 |  |  | 0.05 | 64.94 | 0.05 | 0.004 | 0.3 | [7 empty] | 0.3 |  | 0.05 |  |  | Solution Annealed | Solution Annealed | 1050 | 1 |  |  | 125 |  |  |  |  | SS-2 | 12.7 | 0.25 | 2.4 | 1.02 | 12.45098 | 2.352941 | 0.245098 | 300 | 0.00112 | 655 | 707 | 1 | 2
17 | SS316 | SS316 | 0.061 | 0.67 | 1.7 | 0.037 | 0.018 | 12.44 | 17.28 | 2.1 |  |  | 0.05 | 64.94 | 0.05 | 0.004 | 0.3 | [7 empty] | 0.3 |  | 0.05 |  |  | Solution Annealed | Solution Annealed | 1050 | 1 |  |  | 125 |  |  |  |  | SS-2 | 12.7 | 0.25 | 2.4 | 1.02 | 12.45098 | 2.352941 | 0.245098 | 300 | 0.00112 | 595 | 681 | 1.9 | 3.2
17 | SS316 | SS316 | 0.061 | 0.67 | 1.7 | 0.037 | 0.018 | 12.44 | 17.28 | 2.1 |  |  | 0.05 | 64.94 | 0.05 | 0.004 | 0.3 | [7 empty] | 0.3 |  | 0.05 |  |  | Solution Annealed | Solution Annealed | 1050 | 1 |  |  | 125 |  |  |  |  | SS-2 | 12.7 | 0.25 | 2.4 | 1.02 | 12.45098 | 2.352941 | 0.245098 | 300 | 0.00112 | 621 | 638 | 1.6 | 2.8
17 | SS316 | SS316 | 0.061 | 0.67 | 1.7 | 0.037 | 0.018 | 12.44 | 17.28 | 2.1 |  |  | 0.05 | 64.94 | 0.05 | 0.004 | 0.3 | [7 empty] | 0.3 |  | 0.05 |  |  | Solution Annealed | Solution Annealed | 1050 | 1 |  |  | 125 |  |  |  |  | SS-2 | 12.7 | 0.25 | 2.4 | 1.02 | 12.45098 | 2.352941 | 0.245098 | 600 | 0.00112 | 534 | 595 | 1.6 | 2.4
17 | SS316 | SS316 | 0.061 | 0.67 | 1.7 | 0.037 | 0.018 | 12.44 | 17.28 | 2.1 |  |  | 0.05 | 64.94 | 0.05 | 0.004 | 0.3 | [7 empty] | 0.3 |  | 0.05 |  |  | Solution Annealed | Solution Annealed | 1050 | 1 |  |  | 125 |  |  |  |  | SS-2 | 12.7 | 0.25 | 2.4 | 1.02 | 12.45098 | 2.352941 | 0.245098 | 600 | 0.00112 | 543 | 638 | 2.8 | 2.9
17 | SS316 | SS316 | 0.061 | 0.67 | 1.7 | 0.037 | 0.018 | 12.44 | 17.28 | 2.1 |  |  | 0.05 | 64.94 | 0.05 | 0.004 | 0.3 | [7 empty] | 0.3 |  | 0.05 |  |  | Solution Annealed | Solution Annealed | 1050 |  |  |  | 125 |  |  |  |  | SS-2 | 12.7 | 0.25 | 2.4 | 1.02 | 12.45098 | 2.352941 | 0.245098 | 600 | 0.00112 | 526 | 603 | 2.5 | 3.3
17 | SS316 | SS316 | 0.061 | 0.67 | 1.7 | 0.037 | 0.018 | 12.44 | 17.28 | 2.1 |  |  | 0.05 | 64.94 | 0.05 | 0.004 | 0.3 | [7 empty] | 0.3 |  | 0.05 |  |  | Solution Annealed | Solution Annealed | 1050 | 1 |  |  | 90 |  |  |  |  | SS-3 | 7.62 | 0.76 | 3.95 | 1.52 | 5.013158 | 2.598684 | 0.5 | 23 | 0.000669 | 230 | 605 | 63 | 74
17 | SS316 | SS316 | 0.061 | 0.67 | 1.7 | 0.037 | 0.018 | 12.44 | 17.28 | 2.1 |  |  | 0.05 | 64.94 | 0.05 | 0.004 | 0.3 | [7 empty] | 0.3 |  | 0.05 |  |  | Solution Annealed | Solution Annealed | 1050 | 1 |  |  | 90 |  |  |  |  | SS-3 | 7.62 | 0.76 | 3.95 | 1.52 | 5.013158 | 2.598684 | 0.5 | 23 | 0.000669 | 237 | 613 | 67 | 74
17 | SS316 | SS316 | 0.061 | 0.67 | 1.7 | 0.037 | 0.018 | 12.44 | 17.28 | 2.1 |  |  | 0.05 | 64.94 | 0.05 | 0.004 | 0.3 | [7 empty] | 0.3 |  | 0.05 |  |  | Solution Annealed | Solution Annealed | 1050 | 1 |  |  | 90 |  |  |  |  | SS-3 | 7.62 | 0.76 | 3.95 | 1.52 | 5.013158 | 2.598684 | 0.5 | 23 | 0.000669 | 222 | 602 | 68 | 80
17 | SS316 | SS316 | 0.061 | 0.67 | 1.7 | 0.037 | 0.018 | 12.44 | 17.28 | 2.1 |  |  | 0.05 | 64.94 | 0.05 | 0.004 | 0.3 | [7 empty] | 0.3 |  | 0.05 |  |  | Solution Annealed | Solution Annealed | 1050 | 1 |  |  | 90 |  |  |  |  | SS-3 | 7.62 | 0.76 | 3.95 | 1.52 | 5.013158 | 2.598684 | 0.5 | 300 | 0.000669 | 168 | 505 | 37 | 45
17 | SS316 | SS316 | 0.061 | 0.67 | 1.7 | 0.037 | 0.018 | 12.44 | 17.28 | 2.1 |  |  | 0.05 | 64.94 | 0.05 | 0.004 | 0.3 | [7 empty] | 0.3 |  | 0.05 |  |  | Solution Annealed | Solution Annealed | 1050 | 1 |  |  | 90 |  |  |  |  | SS-3 | 7.62 | 0.76 | 3.95 | 1.52 | 5.013158 | 2.598684 | 0.5 | 300 | 0.000669 | 165 | 498 | 41 | 53
17 | SS316 | SS316 | 0.061 | 0.67 | 1.7 | 0.037 | 0.018 | 12.44 | 17.28 | 2.1 |  |  | 0.05 | 64.94 | 0.05 | 0.004 | 0.3 | [7 empty] | 0.3 |  | 0.05 |  |  | Solution Annealed | Solution Annealed | 1050 | 1 |  |  | 90 |  |  |  |  | SS-3 | 7.62 | 0.76 | 3.95 | 1.52 | 5.013158 | 2.598684 | 0.5 | 300 | 0.000669 | 167 | 495 | 44 | 54
17 | SS316 | SS316 | 0.061 | 0.67 | 1.7 | 0.037 | 0.018 | 12.44 | 17.28 | 2.1 |  |  | 0.05 | 64.94 | 0.05 | 0.004 | 0.3 | [7 empty] | 0.3 |  | 0.05 |  |  | Solution Annealed | Solution Annealed | 1050 | 1 |  |  | 90 |  |  |  |  | SS-3 | 7.62 | 0.76 | 3.95 | 1.52 | 5.013158 | 2.598684 | 0.5 | 600 | 0.000669 | 103 | 464 | 44 | 49
17 | SS316 | SS316 | 0.061 | 0.67 | 1.7 | 0.037 | 0.018 | 12.44 | 17.28 | 2.1 |  |  | 0.05 | 64.94 | 0.05 | 0.004 | 0.3 | [7 empty] | 0.3 |  | 0.05 |  |  | Solution Annealed | Solution Annealed | 1050 | 1 |  |  | 90 |  |  |  |  | SS-3 | 7.62 | 0.76 | 3.95 | 1.52 | 5.013158 | 2.598684 | 0.5 | 600 | 0.000669 | 122 | 476 | 44 | 49
17 | SS316 | SS316 | 0.061 | 0.67 | 1.7 | 0.037 | 0.018 | 12.44 | 17.28 | 2.1 |  |  | 0.05 | 64.94 | 0.05 | 0.004 | 0.3 | [7 empty] | 0.3 |  | 0.05 |  |  | Solution Annealed | Solution Annealed | 1050 | 1 |  |  | 90 |  |  |  |  | SS-3 | 7.62 | 0.76 | 3.95 | 1.52 | 5.013158 | 2.598684 | 0.5 | 600 | 0.000669 | 103 | 476 | 46 | 51
17 | SS316 | SS316 | 0.061 | 0.67 | 1.7 | 0.037 | 0.018 | 12.44 | 17.28 | 2.1 |  |  | 0.05 | 64.94 | 0.05 | 0.004 | 0.3 | [7 empty] | 0.3 |  | 0.05 |  |  | Solution Annealed | Solution Annealed | 1050 | 1 |  |  | 90 |  |  |  |  | SS-3 | 7.62 | 0.76 | 3.95 | 1.52 | 5.013158 | 2.598684 | 0.5 | 23 | 0.000669 | 766 | 816 | 14 | 24.3
17 | SS316 | SS316 | 0.061 | 0.67 | 1.7 | 0.037 | 0.018 | 12.44 | 17.28 | 2.1 |  |  | 0.05 | 64.94 | 0.05 | 0.004 | 0.3 | [7 empty] | 0.3 |  | 0.05 |  |  | Solution Annealed | Solution Annealed | 1050 | 1 |  |  | 90 |  |  |  |  | SS-3 | 7.62 | 0.76 | 3.95 | 1.52 | 5.013158 | 2.598684 | 0.5 | 23 | 0.000669 | 755 | 816 | 14.6 | 23.3
17 | SS316 | SS316 | 0.061 | 0.67 | 1.7 | 0.037 | 0.018 | 12.44 | 17.28 | 2.1 |  |  | 0.05 | 64.94 | 0.05 | 0.004 | 0.3 | [7 empty] | 0.3 |  | 0.05 |  |  | Solution Annealed | Solution Annealed | 1050 | 1 |  |  | 90 |  |  |  |  | SS-3 | 7.62 | 0.76 | 3.95 | 1.52 | 5.013158 | 2.598684 | 0.5 | 23 | 0.000669 | 761 | 818 | 14.6 | 25
17 | SS316 | SS316 | 0.061 | 0.67 | 1.7 | 0.037 | 0.018 | 12.44 | 17.28 | 2.1 |  |  | 0.05 | 64.94 | 0.05 | 0.004 | 0.3 | [7 empty] | 0.3 |  | 0.05 |  |  | Solution Annealed | Solution Annealed | 1050 | 1 |  |  | 90 |  |  |  |  | SS-3 | 7.62 | 0.76 | 3.95 | 1.52 | 5.013158 | 2.598684 | 0.5 | 300 | 0.000669 | 682 | 712 | 4 | 13
17 | SS316 | SS316 | 0.061 | 0.67 | 1.7 | 0.037 | 0.018 | 12.44 | 17.28 | 2.1 |  |  | 0.05 | 64.94 | 0.05 | 0.004 | 0.3 | [7 empty] | 0.3 |  | 0.05 |  |  | Solution Annealed | Solution Annealed | 1050 | 1 |  |  | 90 |  |  |  |  | SS-3 | 7.62 | 0.76 | 3.95 | 1.52 | 5.013158 | 2.598684 | 0.5 | 300 | 0.000669 | 680 | 706 | 3.3 | 11.7
17 | SS316 | SS316 | 0.061 | 0.67 | 1.7 | 0.037 | 0.018 | 12.44 | 17.28 | 2.1 |  |  | 0.05 | 64.94 | 0.05 | 0.004 | 0.3 | [7 empty] | 0.3 |  | 0.05 |  |  | Solution Annealed | Solution Annealed | 1050 | 1 |  |  | 90 |  |  |  |  | SS-3 | 7.62 | 0.76 | 3.95 | 1.52 | 5.013158 | 2.598684 | 0.5 | 300 | 0.000669 | 669 | 696 | 3 | 10
17 | SS316 | SS316 | 0.061 | 0.67 | 1.7 | 0.037 | 0.018 | 12.44 | 17.28 | 2.1 |  |  | 0.05 | 64.94 | 0.05 | 0.004 | 0.3 | [7 empty] | 0.3 |  | 0.05 |  |  | Solution Annealed | Solution Annealed | 1050 | 1 |  |  | 90 |  |  |  |  | SS-3 | 7.62 | 0.76 | 3.95 | 1.52 | 5.013158 | 2.598684 | 0.5 | 600 | 0.000669 | 563 | 639 | 5 | 9.7
17 | SS316 | SS316 | 0.061 | 0.67 | 1.7 | 0.037 | 0.018 | 12.44 | 17.28 | 2.1 |  |  | 0.05 | 64.94 | 0.05 | 0.004 | 0.3 | [7 empty] | 0.3 |  | 0.05 |  |  | Solution Annealed | Solution Annealed | 1050 | 1 |  |  | 90 |  |  |  |  | SS-3 | 7.62 | 0.76 | 3.95 | 1.52 | 5.013158 | 2.598684 | 0.5 | 600 | 0.000669 | 579 | 640 | 4.7 | 9
17 | SS316 | SS316 | 0.061 | 0.67 | 1.7 | 0.037 | 0.018 | 12.44 | 17.28 | 2.1 |  |  | 0.05 | 64.94 | 0.05 | 0.004 | 0.3 | [7 empty] | 0.3 |  | 0.05 |  |  | Solution Annealed | Solution Annealed | 1050 | 1 |  |  | 90 |  |  |  |  | SS-3 | 7.62 | 0.76 | 3.95 | 1.52 | 5.013158 | 2.598684 | 0.5 | 600 | 0.000669 | 585 | 650 | 4.7 | 9.3
17 | SS316 | SS316 | 0.061 | 0.67 | 1.7 | 0.037 | 0.018 | 12.44 | 17.28 | 2.1 |  |  | 0.05 | 64.94 | 0.05 | 0.004 | 0.3 | [7 empty] | 0.3 |  | 0.05 |  |  | Solution Annealed | Solution Annealed | 1050 | 1 |  |  | 65 |  |  |  |  | HFIR-CTR rod specimen | 18.3 | 2.03 |  | 2.03 | 9.014778 |  | 1 | 23 | 0.000464 | 239 | 632 | 49 | 56
17 | SS316 | SS316 | 0.061 | 0.67 | 1.7 | 0.037 | 0.018 | 12.44 | 17.28 | 2.1 |  |  | 0.05 | 64.94 | 0.05 | 0.004 | 0.3 | [7 empty] | 0.3 |  | 0.05 |  |  | Solution Annealed | Solution Annealed | 1050 | 1 |  |  | 65 |  |  |  |  | HFIR-CTR rod specimen | 18.3 | 2.03 |  | 2.03 | 9.014778 |  | 1 | 23 | 0.000464 | 230 | 621 | 51 | 59
17 | SS316 | SS316 | 0.061 | 0.67 | 1.7 | 0.037 | 0.018 | 12.44 | 17.28 | 2.1 |  |  | 0.05 | 64.94 | 0.05 | 0.004 | 0.3 | [7 empty] | 0.3 |  | 0.05 |  |  | Solution Annealed | Solution Annealed | 1050 | 1 |  |  | 65 |  |  |  |  | HFIR-CTR rod specimen | 18.3 | 2.03 |  | 2.03 | 9.014778 |  | 1 | 23 | 0.000464 | 236 | 623 | 50 | 57
17 | SS316 | SS316 | 0.061 | 0.67 | 1.7 | 0.037 | 0.018 | 12.44 | 17.28 | 2.1 |  |  | 0.05 | 64.94 | 0.05 | 0.004 | 0.3 | [7 empty] | 0.3 |  | 0.05 |  |  | Solution Annealed | Solution Annealed | 1050 | 1 |  |  | 65 |  |  |  |  | HFIR-CTR rod specimen | 18.3 | 2.03 |  | 2.03 | 9.014778 |  | 1 | 300 | 0.000464 | 165 | 509 | 31 | 38
17 | SS316 | SS316 | 0.061 | 0.67 | 1.7 | 0.037 | 0.018 | 12.44 | 17.28 | 2.1 |  |  | 0.05 | 64.94 | 0.05 | 0.004 | 0.3 | [7 empty] | 0.3 |  | 0.05 |  |  | Solution Annealed | Solution Annealed | 1050 | 1 |  |  | 65 |  |  |  |  | HFIR-CTR rod specimen | 18.3 | 2.03 |  | 2.03 | 9.014778 |  | 1 | 300 | 0.000464 | 167 | 512 | 30 | 38
17 | SS316 | SS316 | 0.061 | 0.67 | 1.7 | 0.037 | 0.018 | 12.44 | 17.28 | 2.1 |  |  | 0.05 | 64.94 | 0.05 | 0.004 | 0.3 | [7 empty] | 0.3 |  | 0.05 |  |  | Solution Annealed | Solution Annealed | 1050 | 1 |  |  | 65 |  |  |  |  | HFIR-CTR rod specimen | 18.3 | 2.03 |  | 2.03 | 9.014778 |  | 1 | 300 | 0.000464 | 150 | 501 | 30 | 38
17 | SS316 | SS316 | 0.061 | 0.67 | 1.7 | 0.037 | 0.018 | 12.44 | 17.28 | 2.1 |  |  | 0.05 | 64.94 | 0.05 | 0.004 | 0.3 | [7 empty] | 0.3 |  | 0.05 |  |  | Solution Annealed | Solution Annealed | 1050 | 1 |  |  | 65 |  |  |  |  | HFIR-CTR rod specimen | 18.3 | 2.03 |  | 2.03 | 9.014778 |  | 1 | 600 | 0.000464 | 111 | 504 | 33 | 40
17 | SS316 | SS316 | 0.061 | 0.67 | 1.7 | 0.037 | 0.018 | 12.44 | 17.28 | 2.1 |  |  | 0.05 | 64.94 | 0.05 | 0.004 | 0.3 | [7 empty] | 0.3 |  | 0.05 |  |  | Solution Annealed | Solution Annealed | 1050 | 1 |  |  | 65 |  |  |  |  | HFIR-CTR rod specimen | 18.3 | 2.03 |  | 2.03 | 9.014778 |  | 1 | 600 | 0.000464 | 113 | 506 | 34 | 38
17 | SS316 | SS316 | 0.061 | 0.67 | 1.7 | 0.037 | 0.018 | 12.44 | 17.28 | 2.1 |  |  | 0.05 | 64.94 | 0.05 | 0.004 | 0.3 | [7 empty] | 0.3 |  | 0.05 |  |  | Solution Annealed | Solution Annealed | 1050 | 1 |  |  | 65 |  |  |  |  | HFIR-CTR rod specimen | 18.3 | 2.03 |  | 2.03 | 9.014778 |  | 1 | 600 | 0.000464 | 84 | 464 | 31 | 36
17 | SS316 | SS316 | 0.061 | 0.67 | 1.7 | 0.037 | 0.018 | 12.44 | 17.28 | 2.1 |  |  | 0.05 | 64.94 | 0.05 | 0.004 | 0.3 | [7 empty] | 0.3 |  | 0.05 |  |  | Solution Annealed | Solution Annealed | 1050 | 1 |  |  | 65 |  |  |  |  | HFIR-CTR rod specimen | 18.3 | 2.03 |  | 2.03 | 9.014778 |  | 1 | 23 | 0.000464 | 850 | 882 | 11.6 | 20.4
17 | SS316 | SS316 | 0.061 | 0.67 | 1.7 | 0.037 | 0.018 | 12.44 | 17.28 | 2.1 |  |  | 0.05 | 64.94 | 0.05 | 0.004 | 0.3 | [7 empty] | 0.3 |  | 0.05 |  |  | Solution Annealed | Solution Annealed | 1050 | 1 |  |  | 65 |  |  |  |  | HFIR-CTR rod specimen | 18.3 | 2.03 |  | 2.03 | 9.014778 |  | 1 | 23 | 0.000464 | 849 | 873 | 9.8 | 18.7
17 | SS316 | SS316 | 0.061 | 0.67 | 1.7 | 0.037 | 0.018 | 12.44 | 17.28 | 2.1 |  |  | 0.05 | 64.94 | 0.05 | 0.004 | 0.3 | [7 empty] | 0.3 |  | 0.05 |  |  | Solution Annealed | Solution Annealed | 1050 | 1 |  |  | 65 |  |  |  |  | HFIR-CTR rod specimen | 18.3 | 2.03 |  | 2.03 | 9.014778 |  | 1 | 23 | 0.000464 | 855 | 873 | 8 | 14.8
17 | SS316 | SS316 | 0.061 | 0.67 | 1.7 | 0.037 | 0.018 | 12.44 | 17.28 | 2.1 |  |  | 0.05 | 64.94 | 0.05 | 0.004 | 0.3 | [7 empty] | 0.3 |  | 0.05 |  |  | Solution Annealed | Solution Annealed | 1050 | 1 |  |  | 65 |  |  |  |  | HFIR-CTR rod specimen | 18.3 | 2.03 |  | 2.03 | 9.014778 |  | 1 | 300 | 0.000464 | 767 | 774 | 1.7 | 7.4
17 | SS316 | SS316 | 0.061 | 0.67 | 1.7 | 0.037 | 0.018 | 12.44 | 17.28 | 2.1 |  |  | 0.05 | 64.94 | 0.05 | 0.004 | 0.3 | [7 empty] | 0.3 |  | 0.05 |  |  | Solution Annealed | Solution Annealed | 1050 | 1 |  |  | 65 |  |  |  |  | HFIR-CTR rod specimen | 18.3 | 2.03 |  | 2.03 | 9.014778 |  | 1 | 300 | 0.000464 | 762 | 766 | 1 | 6.5
17 | SS316 | SS316 | 0.061 | 0.67 | 1.7 | 0.037 | 0.018 | 12.44 | 17.28 | 2.1 |  |  | 0.05 | 64.94 | 0.05 | 0.004 | 0.3 | [7 empty] | 0.3 |  | 0.05 |  |  | Solution Annealed | Solution Annealed | 1050 | 1 |  |  | 65 |  |  |  |  | HFIR-CTR rod specimen | 18.3 | 2.03 |  | 2.03 | 9.014778 |  | 1 | 300 | 0.000464 | 760 | 771 | 1.3 | 6.4
17 | SS316 | SS316 | 0.061 | 0.67 | 1.7 | 0.037 | 0.018 | 12.44 | 17.28 | 2.1 |  |  | 0.05 | 64.94 | 0.05 | 0.004 | 0.3 | [7 empty] | 0.3 |  | 0.05 |  |  | Solution Annealed | Solution Annealed | 1050 | 1 |  |  | 65 |  |  |  |  | HFIR-CTR rod specimen | 18.3 | 2.03 |  | 2.03 | 9.014778 |  | 1 | 600 | 0.000464 | 650 | 712 | 4.6 | 9.5
17 | SS316 | SS316 | 0.061 | 0.67 | 1.7 | 0.037 | 0.018 | 12.44 | 17.28 | 2.1 |  |  | 0.05 | 64.94 | 0.05 | 0.004 | 0.3 | [7 empty] | 0.3 |  | 0.05 |  |  | Solution Annealed | Solution Annealed | 1050 | 1 |  |  | 65 |  |  |  |  | HFIR-CTR rod specimen | 18.3 | 2.03 |  | 2.03 | 9.014778 |  | 1 | 600 | 0.000464 | 647 | 701 | 4 | 6
17 | SS316 | SS316 | 0.061 | 0.67 | 1.7 | 0.037 | 0.018 | 12.44 | 17.28 | 2.1 |  |  | 0.05 | 64.94 | 0.05 | 0.004 | 0.3 | [7 empty] | 0.3 |  | 0.05 |  |  | Solution Annealed | Solution Annealed | 1050 | 1 |  |  | 65 |  |  |  |  | HFIR-CTR rod specimen | 18.3 | 2.03 |  | 2.03 | 9.014778 |  | 1 | 600 | 0.000464 | 652 | 695 | 3.8 | 7.4
18 | SS304 | NSM, Rector Internals | 0.06 | 0.46 | 1.01 | 0.03 | 0.004 | 8.54 | 18.48 | 0.07 |  | 0.0547 |  |  |  |  | 0.06 | [22 empty] | Mechanically Cut |  |  | 0.185 | [7 empty] | 274.359
18 | SS304 | NSM, Rector Internals | 0.06 | 0.46 | 1.01 | 0.03 | 0.004 | 8.54 | 18.48 | 0.07 |  | 0.0547 |  |  |  |  | 0.06 | [22 empty] | Mechanically Cut |  |  | 0.0032 | [7 empty] | 233.8462
18 | SS304 | NSM, Rector Internals | 0.06 | 0.46 | 1.01 | 0.03 | 0.004 | 8.54 | 18.48 | 0.07 |  | 0.0547 |  |  |  |  | 0.06 | [22 empty] | Mechanically Cut |  |  | 0.0032 | [7 empty] | 234.8718
18 | SS304 | NSM, Rector Internals | 0.06 | 0.46 | 1.01 | 0.03 | 0.004 | 8.54 | 18.48 | 0.07 |  | 0.0547 |  |  |  |  | 0.06 | [22 empty] | Mechanically Cut |  |  | 0.0032 | [7 empty] | 289.2308
18 | SS316 | SS316 | 0.05 | 0.6 | 1.06 | 0.031 | 0.005 | 10.41 | 16.86 | 2.23 |  | 0.0658 |  |  |  |  | 0.28 | [22 empty] | Mechanically Cut |  |  | 0.02 | [7 empty] | 196.9952
18 | SS316 | SS316 | 0.05 | 0.6 | 1.06 | 0.031 | 0.005 | 10.41 | 16.86 | 2.23 |  | 0.0658 |  |  |  |  | 0.28 | [22 empty] | Mechanically Cut |  |  | 0.1 | [7 empty] | 199.5057
18 | SS316 | SS316 | 0.05 | 0.6 | 1.06 | 0.031 | 0.005 | 10.41 | 16.86 | 2.23 |  | 0.0658 |  |  |  |  | 0.28 | [22 empty] | Mechanically Cut |  |  | 0.1 | [7 empty] | 211.3768
18 | SS316 | SS316 | 0.05 | 0.6 | 1.06 | 0.031 | 0.005 | 10.41 | 16.86 | 2.23 |  | 0.0658 |  |  |  |  | 0.28 | [22 empty] | Mechanically Cut |  |  | 0.1 | [7 empty] | 240.6406
18 | SS316 | SS316 | 0.05 | 0.6 | 1.06 | 0.031 | 0.005 | 10.41 | 16.86 | 2.23 |  | 0.0658 |  |  |  |  | 0.28 | [22 empty] | Mechanically Cut |  |  | 0.1 | [7 empty] | 205.7461
18 | SS316 | SS316 | 0.05 | 0.6 | 1.06 | 0.031 | 0.005 | 10.41 | 16.86 | 2.23 |  | 0.0658 |  |  |  |  | 0.28 | [22 empty] | Mechanically Cut |  |  | 0.1 | [7 empty] | 268.429
18 | SS316 | SS316 | 0.05 | 0.6 | 1.06 | 0.031 | 0.005 | 10.41 | 16.86 | 2.23 |  | 0.0658 |  |  |  |  | 0.28 | [22 empty] | Mechanically Cut |  |  | 0.1 | [7 empty] | 247.6225
18 | SS316 | SS316 | 0.05 | 0.6 | 1.06 | 0.031 | 0.005 | 10.41 | 16.86 | 2.23 |  | 0.0658 |  |  |  |  | 0.28 | [22 empty] | Mechanically Cut |  |  | 0.1 | [7 empty] | 237.8365
18 | SS316 | SS316 | 0.05 | 0.6 | 1.06 | 0.031 | 0.005 | 10.41 | 16.86 | 2.23 |  | 0.0658 |  |  |  |  | 0.28 | [22 empty] | Mechanically Cut |  |  | 0.1 | [7 empty] | 259.3393
18 | SS316 | SS316 | 0.05 | 0.6 | 1.06 | 0.031 | 0.005 | 10.41 | 16.86 | 2.23 |  | 0.0658 |  |  |  |  | 0.28 | [22 empty] | Mechanically Cut |  |  | 0.2 | [7 empty] | 188.3911
18 | SS316 | SS316 | 0.05 | 0.6 | 1.06 | 0.031 | 0.005 | 10.41 | 16.86 | 2.23 |  | 0.0658 |  |  |  |  | 0.28 | [22 empty] | Mechanically Cut |  |  | 0.2 | [7 empty] | 178.0255
18 | SS316 | SS316 | 0.05 | 0.6 | 1.06 | 0.031 | 0.005 | 10.41 | 16.86 | 2.23 |  | 0.0658 |  |  |  |  | 0.28 | [22 empty] | Mechanically Cut |  |  | 0.2 | [7 empty] | 212.442
18 | SS316 | SS316 | 0.05 | 0.6 | 1.06 | 0.031 | 0.005 | 10.41 | 16.86 | 2.23 |  | 0.0658 |  |  |  |  | 0.28 | [22 empty] | Mechanically Cut |  |  | 0.2 | [7 empty] | 207.6318
18 | SS316 | SS316 | 0.05 | 0.6 | 1.06 | 0.031 | 0.005 | 10.41 | 16.86 | 2.23 |  | 0.0658 |  |  |  |  | 0.28 | [22 empty] | Mechanically Cut |  |  | 0.2 | [7 empty] | 198.6626
18 | SS316 | SS316 | 0.05 | 0.6 | 1.06 | 0.031 | 0.005 | 10.41 | 16.86 | 2.23 |  | 0.0658 |  |  |  |  | 0.28 | [22 empty] | Mechanically Cut |  |  | 0.2 | [7 empty] | 235.5331
18 | SS316 | SS316 | 0.05 | 0.6 | 1.06 | 0.031 | 0.005 | 10.41 | 16.86 | 2.23 |  | 0.0658 |  |  |  |  | 0.28 | [22 empty] | Mechanically Cut |  |  | 0.2 | [7 empty] | 275.712
18 | SS316 | SS316 | 0.05 | 0.6 | 1.06 | 0.031 | 0.005 | 10.41 | 16.86 | 2.23 |  | 0.0658 |  |  |  |  | 0.28 | [22 empty] | Mechanically Cut |  |  | 0.2 | [7 empty] | 261.1008
18 | SS316 | SS316 | 0.05 | 0.6 | 1.06 | 0.031 | 0.005 | 10.41 | 16.86 | 2.23 |  | 0.0658 |  |  |  |  | 0.28 | [22 empty] | Mechanically Cut |  |  | 0.2 | [7 empty] | 288.1439
18 | SS316 | SS316 | 0.05 | 0.6 | 1.06 | 0.031 | 0.005 | 10.41 | 16.86 | 2.23 |  | 0.0658 |  |  |  |  | 0.28 | [22 empty] | Mechanically Cut |  |  | 0.2 | [7 empty] | 296.2851
18 | SS316 | SS316 | 0.05 | 0.6 | 1.06 | 0.031 | 0.005 | 10.41 | 16.86 | 2.23 |  | 0.0658 |  |  |  |  | 0.28 | [22 empty] | Mechanically Cut |  |  | 0.2 | [7 empty] | 228.3065
18 | SS316 | SS316 | 0.05 | 0.6 | 1.06 | 0.031 | 0.005 | 10.41 | 16.86 | 2.23 |  | 0.0658 |  |  |  |  | 0.28 | [22 empty] | Mechanically Cut |  |  | 0.2 | [7 empty] | 275.5953
18 | SS316 | SS316 | 0.05 | 0.6 | 1.06 | 0.031 | 0.005 | 10.41 | 16.86 | 2.23 |  | 0.0658 |  |  |  |  | 0.28 | [22 empty] | Mechanically Cut |  |  | 0.2 | [7 empty] | 307.5954
18 | SS316 | SS316 | 0.04 | 0.58 | 0.99 | 0.03 | 0.004 | 10.83 | 17.4 | 2.2 |  | 0.022 |  |  |  |  | 0.26 | [22 empty] | Mechanically Cut |  |  | 0.35 | [7 empty] | 204.553
18 | SS316 | SS316 | 0.04 | 0.58 | 0.99 | 0.03 | 0.004 | 10.83 | 17.4 | 2.2 |  | 0.022 |  |  |  |  | 0.26 | [22 empty] | Mechanically Cut |  |  | 0.35 | [7 empty] | 208.3131
18 | SS316 | SS316 | 0.04 | 0.58 | 0.99 | 0.03 | 0.004 | 10.83 | 17.4 | 2.2 |  | 0.022 |  |  |  |  | 0.26 | [22 empty] | Mechanically Cut |  |  | 0.35 | [7 empty] | 189.9907
18 | SS316 | SS316 | 0.04 | 0.58 | 0.99 | 0.03 | 0.004 | 10.83 | 17.4 | 2.2 |  | 0.022 |  |  |  |  | 0.26 | [22 empty] | Mechanically Cut |  |  | 0.35 | [7 empty] | 209.0658
18 | SS316 | SS316 | 0.04 | 0.58 | 0.99 | 0.03 | 0.004 | 10.83 | 17.4 | 2.2 |  | 0.022 |  |  |  |  | 0.26 | [22 empty] | Mechanically Cut |  |  | 0.35 | [7 empty] | 217.0527
18 | SS316 | SS316 | 0.04 | 0.58 | 0.99 | 0.03 | 0.004 | 10.83 | 17.4 | 2.2 |  | 0.022 |  |  |  |  | 0.26 | [22 empty] | Mechanically Cut |  |  | 0.35 | [7 empty] | 224.3921
18 | SS316 | SS316 | 0.04 | 0.58 | 0.99 | 0.03 | 0.004 | 10.83 | 17.4 | 2.2 |  | 0.022 |  |  |  |  | 0.26 | [22 empty] | Mechanically Cut |  |  | 0.35 | [7 empty] | 200.6348
18 | SS316 | SS316 | 0.04 | 0.58 | 0.99 | 0.03 | 0.004 | 10.83 | 17.4 | 2.2 |  | 0.022 |  |  |  |  | 0.26 | [22 empty] | Mechanically Cut |  |  | 0.35 | [7 empty] | 208.0835
18 | SS316 | SS316 | 0.04 | 0.58 | 0.99 | 0.03 | 0.004 | 10.83 | 17.4 | 2.2 |  | 0.022 |  |  |  |  | 0.26 | [22 empty] | Mechanically Cut |  |  | 0.35 | [7 empty] | 241.4197
18 | SS316 | SS316 | 0.04 | 0.58 | 0.99 | 0.03 | 0.004 | 10.83 | 17.4 | 2.2 |  | 0.022 |  |  |  |  | 0.26 | [22 empty] | Mechanically Cut |  |  | 0.35 | [7 empty] | 224.9831
18 | SS316 | SS316 | 0.04 | 0.58 | 0.99 | 0.03 | 0.004 | 10.83 | 17.4 | 2.2 |  | 0.022 |  |  |  |  | 0.26 | [22 empty] | Mechanically Cut |  |  | 0.35 | [7 empty] | 242.1875
18 | SS316 | SS316 | 0.04 | 0.58 | 0.99 | 0.03 | 0.004 | 10.83 | 17.4 | 2.2 |  | 0.022 |  |  |  |  | 0.26 | [22 empty] | Mechanically Cut |  |  | 0.35 | [7 empty] | 209.0508
18 | SS316 | SS316 | 0.04 | 0.58 | 0.99 | 0.03 | 0.004 | 10.83 | 17.4 | 2.2 |  | 0.022 |  |  |  |  | 0.26 | [22 empty] | Mechanically Cut |  |  | 0.35 | [7 empty] | 244.1899
19 | SS316L | SS316 | 0.018 | 0.42 | 1.74 | 0.04 | 0.26 | 10.1 | 16.9 | 2.05 |  | 0.08 |  |  |  |  | 0.34 | [11 empty] | Laser Powder Bed Fusion | [10 empty] | EDM, Grinding, Polishing |  | 1.6 | 0.4 |  | 0.4 | [5 empty] | 268.2233 | 339.7849 |  | 32.12914
19 | SS316L | SS316 | 0.018 | 0.42 | 1.74 | 0.04 | 0.26 | 10.1 | 16.9 | 2.05 |  | 0.08 |  |  |  |  | 0.34 | [11 empty] | Laser Powder Bed Fusion | [10 empty] | EDM, Grinding, Polishing |  | 2.4 | 0.6 |  | 0.6 | [5 empty] | 325.906 | 397.8495 |  | 34.676
19 | SS316L | SS316 | 0.018 | 0.42 | 1.74 | 0.04 | 0.26 | 10.1 | 16.9 | 2.05 |  | 0.08 |  |  |  |  | 0.34 | [11 empty] | Laser Powder Bed Fusion | [10 empty] | EDM, Grinding, Polishing |  | 4 | 1 |  | 1 | [5 empty] | 381.5454 | 462.3656 |  | 35.92857
19 | SS316L | SS316 | 0.018 | 0.42 | 1.74 | 0.04 | 0.26 | 10.1 | 16.9 | 2.05 |  | 0.08 |  |  |  |  | 0.34 | [11 empty] | Laser Powder Bed Fusion | [10 empty] | EDM, Grinding, Polishing |  | 10 | 2.5 |  | 2.5 | [5 empty] | 473.6024 | 546.2366 |  | 36.08571
19 | SS316L | SS316 | 0.018 | 0.42 | 1.74 | 0.04 | 0.26 | 10.1 | 16.9 | 2.05 |  | 0.08 |  |  |  |  | 0.34 | [11 empty] | Laser Powder Bed Fusion | [10 empty] | EDM, Grinding, Polishing |  | 25 | 6.25 |  | 6.25 | [5 empty] | 497.5693 | 556.9892 |  | 23.81429
20 | SS316-A | SS316 | 0.05 | 0.6 | 10.6 | 0.031 | 0.005 | 10.41 | 16.86 | 2.23 |  | 0.0658 |  | 58.8682 |  |  | 0.28 | [12 empty] | Solution Annealed | Solution Annealed |  |  |  |  | 121.6162 | [5 empty] | 15 | 0.35 |  | 4 | 3.75 |  | 0.0875 | 23 | 0.00045 | 205.7062
20 | SS316-A | SS316 | 0.05 | 0.6 | 10.6 | 0.031 | 0.005 | 10.41 | 16.86 | 2.23 |  | 0.0658 |  | 58.8682 |  |  | 0.28 | [12 empty] | Solution Annealed | Solution Annealed |  |  |  |  | 102.5716 | [5 empty] | 15 | 0.35 |  | 4 | 3.75 |  | 0.0875 | 23 | 0.00045 | 210.6115
20 | SS316-A | SS316 | 0.05 | 0.6 | 10.6 | 0.031 | 0.005 | 10.41 | 16.86 | 2.23 |  | 0.0658 |  | 58.8682 |  |  | 0.28 | [12 empty] | Solution Annealed | Solution Annealed |  |  |  |  | 87.06884 | [5 empty] | 15 | 0.35 |  | 4 | 3.75 |  | 0.0875 | 23 | 0.00045 | 189.8245
20 | SS316-A | SS316 | 0.05 | 0.6 | 10.6 | 0.031 | 0.005 | 10.41 | 16.86 | 2.23 |  | 0.0658 |  | 58.8682 |  |  | 0.28 | [12 empty] | Solution Annealed | Solution Annealed |  |  |  |  | 78.25133 | [5 empty] | 15 | 0.35 |  | 4 | 3.75 |  | 0.0875 | 23 | 0.00045 | 212.079
20 | SS316-A | SS316 | 0.05 | 0.6 | 10.6 | 0.031 | 0.005 | 10.41 | 16.86 | 2.23 |  | 0.0658 |  | 58.8682 |  |  | 0.28 | [12 empty] | Solution Annealed | Solution Annealed |  |  |  |  | 78.81876 | [5 empty] | 15 | 0.35 |  | 4 | 3.75 |  | 0.0875 | 23 | 0.00045 | 225.2712
20 | SS316-A | SS316 | 0.05 | 0.6 | 10.6 | 0.031 | 0.005 | 10.41 | 16.86 | 2.23 |  | 0.0658 |  | 58.8682 |  |  | 0.28 | [12 empty] | Solution Annealed | Solution Annealed |  |  |  |  | 52.45992 | [5 empty] | 15 | 0.35 |  | 4 | 3.75 |  | 0.0875 | 23 | 0.00045 | 208.7441
20 | SS316-A | SS316 | 0.05 | 0.6 | 10.6 | 0.031 | 0.005 | 10.41 | 16.86 | 2.23 |  | 0.0658 |  | 58.8682 |  |  | 0.28 | [12 empty] | Solution Annealed | Solution Annealed |  |  |  |  | 39.02889 | [5 empty] | 15 | 0.35 |  | 4 | 3.75 |  | 0.0875 | 23 | 0.00045 | 242.8927
20 | SS316-A | SS316 | 0.05 | 0.6 | 10.6 | 0.031 | 0.005 | 10.41 | 16.86 | 2.23 |  | 0.0658 |  | 58.8682 |  |  | 0.28 | [12 empty] | Solution Annealed | Solution Annealed |  |  |  |  | 32.22524 | [5 empty] | 15 | 0.35 |  | 4 | 3.75 |  | 0.0875 | 23 | 0.00045 | 242.2866
20 | SS316-A | SS316 | 0.05 | 0.6 | 10.6 | 0.031 | 0.005 | 10.41 | 16.86 | 2.23 |  | 0.0658 |  | 58.8682 |  |  | 0.28 | [12 empty] | Solution Annealed | Solution Annealed |  |  |  |  | 27.05482 | [5 empty] | 15 | 0.35 |  | 4 | 3.75 |  | 0.0875 | 23 | 0.00045 | 244.4583
20 | SS316-A | SS316 | 0.05 | 0.6 | 10.6 | 0.031 | 0.005 | 10.41 | 16.86 | 2.23 |  | 0.0658 |  | 58.8682 |  |  | 0.28 | [12 empty] | Solution Annealed | Solution Annealed |  |  |  |  | 33.24597 | [5 empty] | 15 | 0.35 |  | 4 | 3.75 |  | 0.0875 | 23 | 0.00045 | 227.6883
20 | SS316-A | SS316 | 0.05 | 0.6 | 10.6 | 0.031 | 0.005 | 10.41 | 16.86 | 2.23 |  | 0.0658 |  | 58.8682 |  |  | 0.28 | [12 empty] | Solution Annealed | Solution Annealed |  |  |  |  | 32.92541 | [5 empty] | 15 | 0.35 |  | 4 | 3.75 |  | 0.0875 | 23 | 0.00045 | 210.3318
20 | SS316-A | SS316 | 0.05 | 0.6 | 10.6 | 0.031 | 0.005 | 10.41 | 16.86 | 2.23 |  | 0.0658 |  | 58.8682 |  |  | 0.28 | [12 empty] | Solution Annealed | Solution Annealed |  |  |  |  | 58.80257 | [5 empty] | 15 | 0.2 |  | 4 | 3.75 |  | 0.05 | 23 | 0.00045 | 188.5632
20 | SS316-A | SS316 | 0.05 | 0.6 | 10.6 | 0.031 | 0.005 | 10.41 | 16.86 | 2.23 |  | 0.0658 |  | 58.8682 |  |  | 0.28 | [12 empty] | Solution Annealed | Solution Annealed |  |  |  |  | 52.52603 | [5 empty] | 15 | 0.2 |  | 4 | 3.75 |  | 0.05 | 23 | 0.00045 | 179.5769
20 | SS316-A | SS316 | 0.05 | 0.6 | 10.6 | 0.031 | 0.005 | 10.41 | 16.86 | 2.23 |  | 0.0658 |  | 58.8682 |  |  | 0.28 | [12 empty] | Solution Annealed | Solution Annealed |  |  |  |  | 48.00114 | [5 empty] | 15 | 0.2 |  | 4 | 3.75 |  | 0.05 | 23 | 0.00045 | 212.9452
20 | SS316-A | SS316 | 0.05 | 0.6 | 10.6 | 0.031 | 0.005 | 10.41 | 16.86 | 2.23 |  | 0.0658 |  | 58.8682 |  |  | 0.28 | [12 empty] | Solution Annealed | Solution Annealed |  |  |  |  | 42.07988 | [5 empty] | 15 | 0.2 |  | 4 | 3.75 |  | 0.05 | 23 | 0.00045 | 208.8324
20 | SS316-A | SS316 | 0.05 | 0.6 | 10.6 | 0.031 | 0.005 | 10.41 | 16.86 | 2.23 |  | 0.0658 |  | 58.8682 |  |  | 0.28 | [12 empty] | Solution Annealed | Solution Annealed |  |  |  |  | 31.31019 | [5 empty] | 15 | 0.2 |  | 4 | 3.75 |  | 0.05 | 23 | 0.00045 | 199.9395
20 | SS316-A | SS316 | 0.05 | 0.6 | 10.6 | 0.031 | 0.005 | 10.41 | 16.86 | 2.23 |  | 0.0658 |  | 58.8682 |  |  | 0.28 | [12 empty] | Solution Annealed | Solution Annealed |  |  |  |  | 29.47567 | [5 empty] | 15 | 0.2 |  | 4 | 3.75 |  | 0.05 | 23 | 0.00045 | 238.164
20 | SS316-A | SS316 | 0.05 | 0.6 | 10.6 | 0.031 | 0.005 | 10.41 | 16.86 | 2.23 |  | 0.0658 |  | 58.8682 |  |  | 0.28 | [12 empty] | Solution Annealed | Solution Annealed |  |  |  |  | 21.16248 | [5 empty] | 15 | 0.2 |  | 4 | 3.75 |  | 0.05 | 23 | 0.00045 | 275.8462
20 | SS316-A | SS316 | 0.05 | 0.6 | 10.6 | 0.031 | 0.005 | 10.41 | 16.86 | 2.23 |  | 0.0658 |  | 58.8682 |  |  | 0.28 | [12 empty] | Solution Annealed | Solution Annealed |  |  |  |  | 18.40949 | [5 empty] | 15 | 0.2 |  | 4 | 3.75 |  | 0.05 | 23 | 0.00045 | 290.5156
20 | SS316-A | SS316 | 0.05 | 0.6 | 10.6 | 0.031 | 0.005 | 10.41 | 16.86 | 2.23 |  | 0.0658 |  | 58.8682 |  |  | 0.28 | [12 empty] | Solution Annealed | Solution Annealed |  |  |  |  | 15.99082 | [5 empty] | 15 | 0.2 |  | 4 | 3.75 |  | 0.05 | 23 | 0.00045 | 297.5535
20 | SS316-A | SS316 | 0.05 | 0.6 | 10.6 | 0.031 | 0.005 | 10.41 | 16.86 | 2.23 |  | 0.0658 |  | 58.8682 |  |  | 0.28 | [12 empty] | Solution Annealed | Solution Annealed |  |  |  |  | 13.08251 | [5 empty] | 15 | 0.2 |  | 4 | 3.75 |  | 0.05 | 23 | 0.00045 | 308.1151
20 | SS316-A | SS316 | 0.05 | 0.6 | 10.6 | 0.031 | 0.005 | 10.41 | 16.86 | 2.23 |  | 0.0658 |  | 58.8682 |  |  | 0.28 | [12 empty] | Solution Annealed | Solution Annealed |  |  |  |  | 14.0282 | [5 empty] | 15 | 0.2 |  | 4 | 3.75 |  | 0.05 | 23 | 0.00045 | 276.1186
20 | SS316-A | SS316 | 0.05 | 0.6 | 10.6 | 0.031 | 0.005 | 10.41 | 16.86 | 2.23 |  | 0.0658 |  | 58.8682 |  |  | 0.28 | [12 empty] | Solution Annealed | Solution Annealed |  |  |  |  | 14.62477 | [5 empty] | 15 | 0.2 |  | 4 | 3.75 |  | 0.05 | 23 | 0.00045 | 229.5606
20 | SS316-A | SS316 | 0.05 | 0.6 | 10.6 | 0.031 | 0.005 | 10.41 | 16.86 | 2.23 |  | 0.0658 |  | 58.8682 |  |  | 0.28 | [12 empty] | Solution Annealed | Solution Annealed |  |  |  |  | 19.45389 | [5 empty] | 15 | 0.2 |  | 4 | 3.75 |  | 0.05 | 23 | 0.00045 | 262.0086
20 | SS316-A | SS316 | 0.05 | 0.6 | 10.6 | 0.031 | 0.005 | 10.41 | 16.86 | 2.23 |  | 0.0658 |  | 58.8682 |  |  | 0.28 | [12 empty] | Solution Annealed | Solution Annealed |  |  |  |  | 23.64429 | [5 empty] | 15 | 0.1 |  | 4 | 3.75 |  | 0.025 | 23 | 0.00045 | 241.0596
20 | SS316-A | SS316 | 0.05 | 0.6 | 10.6 | 0.031 | 0.005 | 10.41 | 16.86 | 2.23 |  | 0.0658 |  | 58.8682 |  |  | 0.28 | [12 empty] | Solution Annealed | Solution Annealed |  |  |  |  | 22.1033 | [5 empty] | 15 | 0.1 |  | 4 | 3.75 |  | 0.025 | 23 | 0.00045 | 206.3761
20 | SS316-A | SS316 | 0.05 | 0.6 | 10.6 | 0.031 | 0.005 | 10.41 | 16.86 | 2.23 |  | 0.0658 |  | 58.8682 |  |  | 0.28 | [12 empty] | Solution Annealed | Solution Annealed |  |  |  |  | 18.50466 | [5 empty] | 15 | 0.1 |  | 4 | 3.75 |  | 0.025 | 23 | 0.00045 | 239.1235
20 | SS316-A | SS316 | 0.05 | 0.6 | 10.6 | 0.031 | 0.005 | 10.41 | 16.86 | 2.23 |  | 0.0658 |  | 58.8682 |  |  | 0.28 | [12 empty] | Solution Annealed | Solution Annealed |  |  |  |  | 18.00694 | [5 empty] | 15 | 0.1 |  | 4 | 3.75 |  | 0.025 | 23 | 0.00045 | 259.9743
20 | SS316-A | SS316 | 0.05 | 0.6 | 10.6 | 0.031 | 0.005 | 10.41 | 16.86 | 2.23 |  | 0.0658 |  | 58.8682 |  |  | 0.28 | [12 empty] | Solution Annealed | Solution Annealed |  |  |  |  | 19.00787 | [5 empty] | 15 | 0.1 |  | 4 | 3.75 |  | 0.025 | 23 | 0.00045 | 249.5231
20 | SS316-A | SS316 | 0.05 | 0.6 | 10.6 | 0.031 | 0.005 | 10.41 | 16.86 | 2.23 |  | 0.0658 |  | 58.8682 |  |  | 0.28 | [12 empty] | Solution Annealed | Solution Annealed |  |  |  |  | 19.91837 | [5 empty] | 15 | 0.1 |  | 4 | 3.75 |  | 0.025 | 23 | 0.00045 | 269.6329
20 | SS316-A | SS316 | 0.05 | 0.6 | 10.6 | 0.031 | 0.005 | 10.41 | 16.86 | 2.23 |  | 0.0658 |  | 58.8682 |  |  | 0.28 | [12 empty] | Solution Annealed | Solution Annealed |  |  |  |  | 38.21245 | [5 empty] | 15 | 0.1 |  | 4 | 3.75 |  | 0.025 | 23 | 0.00045 | 213.7353
20 | SS316-A | SS316 | 0.05 | 0.6 | 10.6 | 0.031 | 0.005 | 10.41 | 16.86 | 2.23 |  | 0.0658 |  | 58.8682 |  |  | 0.28 | [12 empty] | Solution Annealed | Solution Annealed |  |  |  |  | 52.13903 | [5 empty] | 15 | 0.1 |  | 4 | 3.75 |  | 0.025 | 23 | 0.00045 | 201.1075
20 | SS316-A | SS316 | 0.05 | 0.6 | 10.6 | 0.031 | 0.005 | 10.41 | 16.86 | 2.23 |  | 0.0658 |  | 58.8682 |  |  | 0.28 | [12 empty] | Solution Annealed | Solution Annealed |  |  |  |  | 26.23248 | [5 empty] | 15 | 0.02 |  | 4 | 3.75 |  | 0.005 | 23 | 0.00045 | 197.9469
20 | SS316-A | SS316 | 0.05 | 0.6 | 10.6 | 0.031 | 0.005 | 10.41 | 16.86 | 2.23 |  | 0.0658 |  | 58.8682 |  |  | 0.28 | [12 empty] | Solution Annealed | Solution Annealed |  |  |  |  | 21.18748 | [5 empty] | 15 | 0.02 |  | 4 | 3.75 |  | 0.005 | 23 | 0.00045 | 232.7899
20 | SS316-A | SS316 | 0.05 | 0.6 | 10.6 | 0.031 | 0.005 | 10.41 | 16.86 | 2.23 |  | 0.0658 |  | 58.8682 |  |  | 0.28 | [12 empty] | Solution Annealed | Solution Annealed |  |  |  |  | 121.4793 | [5 empty] | 15 | 0.35 |  | 4 | 3.75 |  | 0.0875 | 23 | 0.00045 |  | 564.384292
20 | SS316-A | SS316 | 0.05 | 0.6 | 10.6 | 0.031 | 0.005 | 10.41 | 16.86 | 2.23 |  | 0.0658 |  | 58.8682 |  |  | 0.28 | [12 empty] | Solution Annealed | Solution Annealed |  |  |  |  | 79.675 | [5 empty] | 15 | 0.35 |  | 4 | 3.75 |  | 0.0875 | 23 | 0.00045 |  | 557.9935949
20 | SS316-A | SS316 | 0.05 | 0.6 | 10.6 | 0.031 | 0.005 | 10.41 | 16.86 | 2.23 |  | 0.0658 |  | 58.8682 |  |  | 0.28 | [12 empty] | Solution Annealed | Solution Annealed |  |  |  |  | 89.51049 | [5 empty] | 15 | 0.35 |  | 4 | 3.75 |  | 0.0875 | 23 | 0.00045 |  | 529.3147112
20 | SS316-A | SS316 | 0.05 | 0.6 | 10.6 | 0.031 | 0.005 | 10.41 | 16.86 | 2.23 |  | 0.0658 |  | 58.8682 |  |  | 0.28 | [12 empty] | Solution Annealed | Solution Annealed |  |  |  |  | 39.55979 | [5 empty] | 15 | 0.35 |  | 4 | 3.75 |  | 0.0875 | 23 | 0.00045 |  | 633.460739
20 | SS316-A | SS316 | 0.05 | 0.6 | 10.6 | 0.031 | 0.005 | 10.41 | 16.86 | 2.23 |  | 0.0658 |  | 58.8682 |  |  | 0.28 | [12 empty] | Solution Annealed | Solution Annealed |  |  |  |  | 33.68906 | [5 empty] | 15 | 0.35 |  | 4 | 3.75 |  | 0.0875 | 23 | 0.00045 |  | 579.9287441
20 | SS316-A | SS316 | 0.05 | 0.6 | 10.6 | 0.031 | 0.005 | 10.41 | 16.86 | 2.23 |  | 0.0658 |  | 58.8682 |  |  | 0.28 | [12 empty] | Solution Annealed | Solution Annealed |  |  |  |  | 33.94607 | [5 empty] | 15 | 0.35 |  | 4 | 3.75 |  | 0.0875 | 23 | 0.00045 |  | 616.8968014
20 | SS316-A | SS316 | 0.05 | 0.6 | 10.6 | 0.031 | 0.005 | 10.41 | 16.86 | 2.23 |  | 0.0658 |  | 58.8682 |  |  | 0.28 | [12 empty] | Solution Annealed | Solution Annealed |  |  |  |  | 32.29773 | [5 empty] | 15 | 0.35 |  | 4 | 3.75 |  | 0.0875 | 23 | 0.00045 |  | 610.6898278
20 | SS316-A | SS316 | 0.05 | 0.6 | 10.6 | 0.031 | 0.005 | 10.41 | 16.86 | 2.23 |  | 0.0658 |  | 58.8682 |  |  | 0.28 | [12 empty] | Solution Annealed | Solution Annealed |  |  |  |  | 27.42723 | [5 empty] | 15 | 0.35 |  | 4 | 3.75 |  | 0.0875 | 23 | 0.00045 |  | 629.0081451
20 | SS316-A | SS316 | 0.05 | 0.6 | 10.6 | 0.031 | 0.005 | 10.41 | 16.86 | 2.23 |  | 0.0658 |  | 58.8682 |  |  | 0.28 | [12 empty] | Solution Annealed | Solution Annealed |  |  |  |  | 57.98329 | [5 empty] | 15 | 0.2 |  | 4 | 3.75 |  | 0.05 | 23 | 0.00045 |  | 520.8238019
20 | SS316-A | SS316 | 0.05 | 0.6 | 10.6 | 0.031 | 0.005 | 10.41 | 16.86 | 2.23 |  | 0.0658 |  | 58.8682 |  |  | 0.28 | [12 empty] | Solution Annealed | Solution Annealed |  |  |  |  | 48.22779 | [5 empty] | 15 | 0.2 |  | 4 | 3.75 |  | 0.05 | 23 | 0.00045 |  | 586.3950921
20 | SS316-A | SS316 | 0.05 | 0.6 | 10.6 | 0.031 | 0.005 | 10.41 | 16.86 | 2.23 |  | 0.0658 |  | 58.8682 |  |  | 0.28 | [12 empty] | Solution Annealed | Solution Annealed |  |  |  |  | 52.28145 | [5 empty] | 15 | 0.2 |  | 4 | 3.75 |  | 0.05 | 23 | 0.00045 |  | 477.6271565
20 | SS316-A | SS316 | 0.05 | 0.6 | 10.6 | 0.031 | 0.005 | 10.41 | 16.86 | 2.23 |  | 0.0658 |  | 58.8682 |  |  | 0.28 | [12 empty] | Solution Annealed | Solution Annealed |  |  |  |  | 31.11693 | [5 empty] | 15 | 0.2 |  | 4 | 3.75 |  | 0.05 | 23 | 0.00045 |  | 546.9990021
20 | SS316-A | SS316 | 0.05 | 0.6 | 10.6 | 0.031 | 0.005 | 10.41 | 16.86 | 2.23 |  | 0.0658 |  | 58.8682 |  |  | 0.28 | [12 empty] | Solution Annealed | Solution Annealed |  |  |  |  | 29.02458 | [5 empty] | 15 | 0.2 |  | 4 | 3.75 |  | 0.05 | 23 | 0.00045 |  | 620.8522611
20 | SS316-A | SS316 | 0.05 | 0.6 | 10.6 | 0.031 | 0.005 | 10.41 | 16.86 | 2.23 |  | 0.0658 |  | 58.8682 |  |  | 0.28 | [12 empty] | Solution Annealed | Solution Annealed |  |  |  |  | 21.19015 | [5 empty] | 15 | 0.2 |  | 4 | 3.75 |  | 0.05 | 23 | 0.00045 |  | 612.2965082
20 | SS316-A | SS316 | 0.05 | 0.6 | 10.6 | 0.031 | 0.005 | 10.41 | 16.86 | 2.23 |  | 0.0658 |  | 58.8682 |  |  | 0.28 | [12 empty] | Solution Annealed | Solution Annealed |  |  |  |  | 19.88905 | [5 empty] | 15 | 0.2 |  | 4 | 3.75 |  | 0.05 | 23 | 0.00045 |  | 620.4343801
20 | SS316-A | SS316 | 0.05 | 0.6 | 10.6 | 0.031 | 0.005 | 10.41 | 16.86 | 2.23 |  | 0.0658 |  | 58.8682 |  |  | 0.28 | [12 empty] | Solution Annealed | Solution Annealed |  |  |  |  | 18.43566 | [5 empty] | 15 | 0.2 |  | 4 | 3.75 |  | 0.05 | 23 | 0.00045 |  | 669.6218537
20 | SS316-A | SS316 | 0.05 | 0.6 | 10.6 | 0.031 | 0.005 | 10.41 | 16.86 | 2.23 |  | 0.0658 |  | 58.8682 |  |  | 0.28 | [12 empty] | Solution Annealed | Solution Annealed |  |  |  |  | 16.14391 | [5 empty] | 15 | 0.2 |  | 4 | 3.75 |  | 0.05 | 23 | 0.00045 |  | 683.8226023
20 | SS316-A | SS316 | 0.05 | 0.6 | 10.6 | 0.031 | 0.005 | 10.41 | 16.86 | 2.23 |  | 0.0658 |  | 58.8682 |  |  | 0.28 | [12 empty] | Solution Annealed | Solution Annealed |  |  |  |  | 14.07923 | [5 empty] | 15 | 0.2 |  | 4 | 3.75 |  | 0.05 | 23 | 0.00045 |  | 632.2971566
20 | SS316-A | SS316 | 0.05 | 0.6 | 10.6 | 0.031 | 0.005 | 10.41 | 16.86 | 2.23 |  | 0.0658 |  | 58.8682 |  |  | 0.28 | [12 empty] | Solution Annealed | Solution Annealed |  |  |  |  | 13.1104 | [5 empty] | 15 | 0.2 |  | 4 | 3.75 |  | 0.05 | 23 | 0.00045 |  | 687.6339651
20 | SS316-A | SS316 | 0.05 | 0.6 | 10.6 | 0.031 | 0.005 | 10.41 | 16.86 | 2.23 |  | 0.0658 |  | 58.8682 |  |  | 0.28 | [12 empty] | Solution Annealed | Solution Annealed |  |  |  |  | 14.66096 | [5 empty] | 15 | 0.2 |  | 4 | 3.75 |  | 0.05 | 23 | 0.00045 |  | 587.1804201
20 | SS316-A | SS316 | 0.05 | 0.6 | 10.6 | 0.031 | 0.005 | 10.41 | 16.86 | 2.23 |  | 0.0658 |  | 58.8682 |  |  | 0.28 | [12 empty] | Solution Annealed | Solution Annealed |  |  |  |  | 51.2806 | [5 empty] | 15 | 0.1 |  | 4 | 3.75 |  | 0.025 | 23 | 0.00045 |  | 512.5202186
20 | SS316-A | SS316 | 0.05 | 0.6 | 10.6 | 0.031 | 0.005 | 10.41 | 16.86 | 2.23 |  | 0.0658 |  | 58.8682 |  |  | 0.28 | [12 empty] | Solution Annealed | Solution Annealed |  |  |  |  | 38.76252 | [5 empty] | 15 | 0.1 |  | 4 | 3.75 |  | 0.025 | 23 | 0.00045 |  | 520.5067888
20 | SS316-A | SS316 | 0.05 | 0.6 | 10.6 | 0.031 | 0.005 | 10.41 | 16.86 | 2.23 |  | 0.0658 |  | 58.8682 |  |  | 0.28 | [12 empty] | Solution Annealed | Solution Annealed |  |  |  |  | 23.97399 | [5 empty] | 15 | 0.1 |  | 4 | 3.75 |  | 0.025 | 23 | 0.00045 |  | 552.8889625
20 | SS316-A | SS316 | 0.05 | 0.6 | 10.6 | 0.031 | 0.005 | 10.41 | 16.86 | 2.23 |  | 0.0658 |  | 58.8682 |  |  | 0.28 | [12 empty] | Solution Annealed | Solution Annealed |  |  |  |  | 20.18626 | [5 empty] | 15 | 0.1 |  | 4 | 3.75 |  | 0.025 | 23 | 0.00045 |  | 643.0395798
20 | SS316-A | SS316 | 0.05 | 0.6 | 10.6 | 0.031 | 0.005 | 10.41 | 16.86 | 2.23 |  | 0.0658 |  | 58.8682 |  |  | 0.28 | [12 empty] | Solution Annealed | Solution Annealed |  |  |  |  | 18.8135 | [5 empty] | 15 | 0.1 |  | 4 | 3.75 |  | 0.025 | 23 | 0.00045 |  | 608.0456499
20 | SS316-A | SS316 | 0.05 | 0.6 | 10.6 | 0.031 | 0.005 | 10.41 | 16.86 | 2.23 |  | 0.0658 |  | 58.8682 |  |  | 0.28 | [12 empty] | Solution Annealed | Solution Annealed |  |  |  |  | 18.44183 | [5 empty] | 15 | 0.1 |  | 4 | 3.75 |  | 0.025 | 23 | 0.00045 |  | 552.5791542
20 | SS316-A | SS316 | 0.05 | 0.6 | 10.6 | 0.031 | 0.005 | 10.41 | 16.86 | 2.23 |  | 0.0658 |  | 58.8682 |  |  | 0.28 | [12 empty] | Solution Annealed | Solution Annealed |  |  |  |  | 18.02716 | [5 empty] | 15 | 0.1 |  | 4 | 3.75 |  | 0.025 | 23 | 0.00045 |  | 552.5503348
20 | SS316-A | SS316 | 0.05 | 0.6 | 10.6 | 0.031 | 0.005 | 10.41 | 16.86 | 2.23 |  | 0.0658 |  | 58.8682 |  |  | 0.28 | [12 empty] | Solution Annealed | Solution Annealed |  |  |  |  | 26.51461 | [5 empty] | 15 | 0.02 |  | 4 | 3.75 |  | 0.005 | 23 | 0.00045 |  | 417.4739095
20 | SS316-A | SS316 | 0.05 | 0.6 | 10.6 | 0.031 | 0.005 | 10.41 | 16.86 | 2.23 |  | 0.0658 |  | 58.8682 |  |  | 0.28 | [12 empty] | Solution Annealed | Solution Annealed |  |  |  |  | 20.94101 | [5 empty] | 15 | 0.02 |  | 4 | 3.75 |  | 0.005 | 23 | 0.00045 |  | 482.9191148
20 | SS316-B | SS316 | 0.058 | 0.66 | 1.51 | 0.036 | 0.005 | 11.42 | 17.35 | 2.14 |  | 0.014 |  | 66.807 | [15 empty] | Solution Annealed | Solution Annealed |  |  |  |  | 125.0455 | [5 empty] | 15 | 1 |  | 4 | 3.75 |  | 0.25 | 23 | 0.00045 | 206.3352
20 | SS316-B | SS316 | 0.058 | 0.66 | 1.51 | 0.036 | 0.005 | 11.42 | 17.35 | 2.14 |  | 0.014 |  | 66.807 | [15 empty] | Solution Annealed | Solution Annealed |  |  |  |  | 119.6598 | [5 empty] | 15 | 1 |  | 4 | 3.75 |  | 0.25 | 23 | 0.00045 | 201.0113
20 | SS316-B | SS316 | 0.058 | 0.66 | 1.51 | 0.036 | 0.005 | 11.42 | 17.35 | 2.14 |  | 0.014 |  | 66.807 | [15 empty] | Solution Annealed | Solution Annealed |  |  |  |  | 79.5488 | [5 empty] | 15 | 1 |  | 4 | 3.75 |  | 0.25 | 23 | 0.00045 | 201.4668
20 | SS316-B | SS316 | 0.058 | 0.66 | 1.51 | 0.036 | 0.005 | 11.42 | 17.35 | 2.14 |  | 0.014 |  | 66.807 | [15 empty] | Solution Annealed | Solution Annealed |  |  |  |  | 47.18862 | [5 empty] | 15 | 1 |  | 4 | 3.75 |  | 0.25 | 23 | 0.00045 | 215.3242
20 | SS316-B | SS316 | 0.058 | 0.66 | 1.51 | 0.036 | 0.005 | 11.42 | 17.35 | 2.14 |  | 0.014 |  | 66.807 | [15 empty] | Solution Annealed | Solution Annealed |  |  |  |  | 47.3767 | [5 empty] | 15 | 1 |  | 4 | 3.75 |  | 0.25 | 23 | 0.00045 | 221.282
20 | SS316-B | SS316 | 0.058 | 0.66 | 1.51 | 0.036 | 0.005 | 11.42 | 17.35 | 2.14 |  | 0.014 |  | 66.807 | [15 empty] | Solution Annealed | Solution Annealed |  |  |  |  | 96.27571 | [5 empty] | 15 | 1 |  | 4 | 3.75 |  | 0.25 | 23 | 0.00045 | 195.2781
20 | SS316-B | SS316 | 0.058 | 0.66 | 1.51 | 0.036 | 0.005 | 11.42 | 17.35 | 2.14 |  | 0.014 |  | 66.807 | [15 empty] | Solution Annealed | Solution Annealed |  |  |  |  | 164.0032 | [5 empty] | 15 | 0.5 |  | 4 | 3.75 |  | 0.125 | 23 | 0.00045 | 201.9108
20 | SS316-B | SS316 | 0.058 | 0.66 | 1.51 | 0.036 | 0.005 | 11.42 | 17.35 | 2.14 |  | 0.014 |  | 66.807 | [15 empty] | Solution Annealed | Solution Annealed |  |  |  |  | 102.4776 | [5 empty] | 15 | 0.5 |  | 4 | 3.75 |  | 0.125 | 23 | 0.00045 | 208.3304
20 | SS316-B | SS316 | 0.058 | 0.66 | 1.51 | 0.036 | 0.005 | 11.42 | 17.35 | 2.14 |  | 0.014 |  | 66.807 | [15 empty] | Solution Annealed | Solution Annealed |  |  |  |  | 95.22447 | [5 empty] | 15 | 0.5 |  | 4 | 3.75 |  | 0.125 | 23 | 0.00045 | 201.851
20 | SS316-B | SS316 | 0.058 | 0.66 | 1.51 | 0.036 | 0.005 | 11.42 | 17.35 | 2.14 |  | 0.014 |  | 66.807 | [15 empty] | Solution Annealed | Solution Annealed |  |  |  |  | 73.50907 | [5 empty] | 15 | 0.3 |  | 4 | 3.75 |  | 0.075 | 23 | 0.00045 | 225.423
20 | SS316-B | SS316 | 0.058 | 0.66 | 1.51 | 0.036 | 0.005 | 11.42 | 17.35 | 2.14 |  | 0.014 |  | 66.807 | [15 empty] | Solution Annealed | Solution Annealed |  |  |  |  | 92.61166 | [5 empty] | 15 | 0.3 |  | 4 | 3.75 |  | 0.075 | 23 | 0.00045 | 183.3936
20 | SS316-B | SS316 | 0.058 | 0.66 | 1.51 | 0.036 | 0.005 | 11.42 | 17.35 | 2.14 |  | 0.014 |  | 66.807 | [15 empty] | Solution Annealed | Solution Annealed |  |  |  |  | 42.75298 | [5 empty] | 15 | 0.3 |  | 4 | 3.75 |  | 0.075 | 23 | 0.00045 | 224.4326
20 | SS316-B | SS316 | 0.058 | 0.66 | 1.51 | 0.036 | 0.005 | 11.42 | 17.35 | 2.14 |  | 0.014 |  | 66.807 | [15 empty] | Solution Annealed | Solution Annealed |  |  |  |  | 50.68081 | [5 empty] | 15 | 0.3 |  | 4 | 3.75 |  | 0.075 | 23 | 0.00045 | 215.2118
20 | SS316-B | SS316 | 0.058 | 0.66 | 1.51 | 0.036 | 0.005 | 11.42 | 17.35 | 2.14 |  | 0.014 |  | 66.807 | [15 empty] | Solution Annealed | Solution Annealed |  |  |  |  | 53.44759 | [5 empty] | 15 | 0.3 |  | 4 | 3.75 |  | 0.075 | 23 | 0.00045 | 212.1487
20 | SS316-B | SS316 | 0.058 | 0.66 | 1.51 | 0.036 | 0.005 | 11.42 | 17.35 | 2.14 |  | 0.014 |  | 66.807 | [15 empty] | Solution Annealed | Solution Annealed |  |  |  |  | 59.46817 | [5 empty] | 15 | 0.15 |  | 4 | 3.75 |  | 0.0375 | 23 | 0.00045 | 231.6741651
20 | SS316-B | SS316 | 0.058 | 0.66 | 1.51 | 0.036 | 0.005 | 11.42 | 17.35 | 2.14 |  | 0.014 |  | 66.807 | [15 empty] | Solution Annealed | Solution Annealed |  |  |  |  | 55.50656 | [5 empty] | 15 | 0.15 |  | 4 | 3.75 |  | 0.0375 | 23 | 0.00045 | 221.0386492
20 | SS316-B | SS316 | 0.058 | 0.66 | 1.51 | 0.036 | 0.005 | 11.42 | 17.35 | 2.14 |  | 0.014 |  | 66.807 | [15 empty] | Solution Annealed | Solution Annealed |  |  |  |  | 35.4496 | [5 empty] | 15 | 0.15 |  | 4 | 3.75 |  | 0.0375 | 23 | 0.00045 | 239.6735351
20 | SS316-B | SS316 | 0.058 | 0.66 | 1.51 | 0.036 | 0.005 | 11.42 | 17.35 | 2.14 |  | 0.014 |  | 66.807 | [15 empty] | Solution Annealed | Solution Annealed |  |  |  |  | 35.5658 | [5 empty] | 15 | 0.15 |  | 4 | 3.75 |  | 0.0375 | 23 | 0.00045 | 230.1247496
20 | SS316-B | SS316 | 0.058 | 0.66 | 1.51 | 0.036 | 0.005 | 11.42 | 17.35 | 2.14 |  | 0.014 |  | 66.807 | [15 empty] | Solution Annealed | Solution Annealed |  |  |  |  | 33.7176 | [5 empty] | 15 | 0.15 |  | 4 | 3.75 |  | 0.0375 | 23 | 0.00045 | 233.8030513
20 | SS316-B | SS316 | 0.058 | 0.66 | 1.51 | 0.036 | 0.005 | 11.42 | 17.35 | 2.14 |  | 0.014 |  | 66.807 | [15 empty] | Solution Annealed | Solution Annealed |  |  |  |  | 62.96354 | [5 empty] | 15 | 0.15 |  | 4 | 3.75 |  | 0.0375 | 23 | 0.00045 | 193.4228591
20 | SS316-B | SS316 | 0.058 | 0.66 | 1.51 | 0.036 | 0.005 | 11.42 | 17.35 | 2.14 |  | 0.014 |  | 66.807 | [15 empty] | Solution Annealed | Solution Annealed |  |  |  |  | 76.02149 | [5 empty] | 15 | 0.15 |  | 4 | 3.75 |  | 0.0375 | 23 | 0.00045 | 181.2450596
20 | SS316-B | SS316 | 0.058 | 0.66 | 1.51 | 0.036 | 0.005 | 11.42 | 17.35 | 2.14 |  | 0.014 |  | 66.807 | [15 empty] | Solution Annealed | Solution Annealed |  |  |  |  | 122.7956 | [5 empty] | 15 | 1 |  | 4 | 3.75 |  | 0.25 | 23 | 0.00045 |  | 561.4383
20 | SS316-B | SS316 | 0.058 | 0.66 | 1.51 | 0.036 | 0.005 | 11.42 | 17.35 | 2.14 |  | 0.014 |  | 66.807 | [15 empty] | Solution Annealed | Solution Annealed |  |  |  |  | 114.6965 | [5 empty] | 15 | 1 |  | 4 | 3.75 |  | 0.25 | 23 | 0.00045 |  | 561.492
20 | SS316-B | SS316 | 0.058 | 0.66 | 1.51 | 0.036 | 0.005 | 11.42 | 17.35 | 2.14 |  | 0.014 |  | 66.807 | [15 empty] | Solution Annealed | Solution Annealed |  |  |  |  | 93.73502 | [5 empty] | 15 | 1 |  | 4 | 3.75 |  | 0.25 | 23 | 0.00045 |  | 574.67
20 | SS316-B | SS316 | 0.058 | 0.66 | 1.51 | 0.036 | 0.005 | 11.42 | 17.35 | 2.14 |  | 0.014 |  | 66.807 | [15 empty] | Solution Annealed | Solution Annealed |  |  |  |  | 75.9095 | [5 empty] | 15 | 1 |  | 4 | 3.75 |  | 0.25 | 23 | 0.00045 |  | 555.3548
20 | SS316-B | SS316 | 0.058 | 0.66 | 1.51 | 0.036 | 0.005 | 11.42 | 17.35 | 2.14 |  | 0.014 |  | 66.807 | [15 empty] | Solution Annealed | Solution Annealed |  |  |  |  | 45.86644 | [5 empty] | 15 | 1 |  | 4 | 3.75 |  | 0.25 | 23 | 0.00045 |  | 570.5525
20 | SS316-B | SS316 | 0.058 | 0.66 | 1.51 | 0.036 | 0.005 | 11.42 | 17.35 | 2.14 |  | 0.014 |  | 66.807 | [15 empty] | Solution Annealed | Solution Annealed |  |  |  |  | 46.03167 | [5 empty] | 15 | 1 |  | 4 | 3.75 |  | 0.25 | 23 | 0.00045 |  | 586.8081
20 | SS316-B | SS316 | 0.058 | 0.66 | 1.51 | 0.036 | 0.005 | 11.42 | 17.35 | 2.14 |  | 0.014 |  | 66.807 | [15 empty] | Solution Annealed | Solution Annealed |  |  |  |  | 98.64943 | [5 empty] | 15 | 0.5 |  | 4 | 3.75 |  | 0.125 | 23 | 0.00045 |  | 558.3652
20 | SS316-B | SS316 | 0.058 | 0.66 | 1.51 | 0.036 | 0.005 | 11.42 | 17.35 | 2.14 |  | 0.014 |  | 66.807 | [15 empty] | Solution Annealed | Solution Annealed |  |  |  |  | 157.0157 | [5 empty] | 15 | 0.5 |  | 4 | 3.75 |  | 0.125 | 23 | 0.00045 |  | 553.1293
20 | SS316-B | SS316 | 0.058 | 0.66 | 1.51 | 0.036 | 0.005 | 11.42 | 17.35 | 2.14 |  | 0.014 |  | 66.807 | [15 empty] | Solution Annealed | Solution Annealed |  |  |  |  | 89.16175 | [5 empty] | 15 | 0.5 |  | 4 | 3.75 |  | 0.125 | 23 | 0.00045 |  | 551.9507
20 | SS316-B | SS316 | 0.058 | 0.66 | 1.51 | 0.036 | 0.005 | 11.42 | 17.35 | 2.14 |  | 0.014 |  | 66.807 | [15 empty] | Solution Annealed | Solution Annealed |  |  |  |  | 82.13623 | [5 empty] | 15 | 0.5 |  | 4 | 3.75 |  | 0.125 | 23 | 0.00045 |  | 553.6527
20 | SS316-B | SS316 | 0.058 | 0.66 | 1.51 | 0.036 | 0.005 | 11.42 | 17.35 | 2.14 |  | 0.014 |  | 66.807 | [15 empty] | Solution Annealed | Solution Annealed |  |  |  |  | 52.9101 | [5 empty] | 15 | 0.5 |  | 4 | 3.75 |  | 0.125 | 23 | 0.00045 |  | 573.63
20 | SS316-B | SS316 | 0.058 | 0.66 | 1.51 | 0.036 | 0.005 | 11.42 | 17.35 | 2.14 |  | 0.014 |  | 66.807 | [15 empty] | Solution Annealed | Solution Annealed |  |  |  |  | 49.65468 | [5 empty] | 15 | 0.5 |  | 4 | 3.75 |  | 0.125 | 23 | 0.00045 |  | 580.2101
20 | SS316-B | SS316 | 0.058 | 0.66 | 1.51 | 0.036 | 0.005 | 11.42 | 17.35 | 2.14 |  | 0.014 |  | 66.807 | [15 empty] | Solution Annealed | Solution Annealed |  |  |  |  | 86.17764 | [5 empty] | 15 | 0.3 |  | 4 | 3.75 |  | 0.075 | 23 | 0.00045 |  | 586.1281528
20 | SS316-B | SS316 | 0.058 | 0.66 | 1.51 | 0.036 | 0.005 | 11.42 | 17.35 | 2.14 |  | 0.014 |  | 66.807 | [15 empty] | Solution Annealed | Solution Annealed |  |  |  |  | 76.61378 | [5 empty] | 15 | 0.3 |  | 4 | 3.75 |  | 0.075 | 23 | 0.00045 |  | 581.3619559
20 | SS316-B | SS316 | 0.058 | 0.66 | 1.51 | 0.036 | 0.005 | 11.42 | 17.35 | 2.14 |  | 0.014 |  | 66.807 | [15 empty] | Solution Annealed | Solution Annealed |  |  |  |  | 71.30246 | [5 empty] | 15 | 0.3 |  | 4 | 3.75 |  | 0.075 | 23 | 0.00045 |  | 570.0514642
20 | SS316-B | SS316 | 0.058 | 0.66 | 1.51 | 0.036 | 0.005 | 11.42 | 17.35 | 2.14 |  | 0.014 |  | 66.807 | [15 empty] | Solution Annealed | Solution Annealed |  |  |  |  | 42.06826 | [5 empty] | 15 | 0.3 |  | 4 | 3.75 |  | 0.075 | 23 | 0.00045 |  | 582.0463558
20 | SS316-B | SS316 | 0.058 | 0.66 | 1.51 | 0.036 | 0.005 | 11.42 | 17.35 | 2.14 |  | 0.014 |  | 66.807 | [15 empty] | Solution Annealed | Solution Annealed |  |  |  |  | 37.37689 | [5 empty] | 15 | 0.3 |  | 4 | 3.75 |  | 0.075 | 23 | 0.00045 |  | 603.3455079
20 | SS316-B | SS316 | 0.058 | 0.66 | 1.51 | 0.036 | 0.005 | 11.42 | 17.35 | 2.14 |  | 0.014 |  | 66.807 | [15 empty] | Solution Annealed | Solution Annealed |  |  |  |  | 90.47881 | [5 empty] | 15 | 0.3 |  | 4 | 3.75 |  | 0.075 | 23 | 0.00045 |  | 516.1650343
20 | SS316-B | SS316 | 0.058 | 0.66 | 1.51 | 0.036 | 0.005 | 11.42 | 17.35 | 2.14 |  | 0.014 |  | 66.807 | [15 empty] | Solution Annealed | Solution Annealed |  |  |  |  | 88.25763 | [5 empty] | 15 | 0.3 |  | 4 | 3.75 |  | 0.075 | 23 | 0.00045 |  | 478.7891936
20 | SS316-B | SS316 | 0.058 | 0.66 | 1.51 | 0.036 | 0.005 | 11.42 | 17.35 | 2.14 |  | 0.014 |  | 66.807 | [15 empty] | Solution Annealed | Solution Annealed |  |  |  |  | 74.17988 | [5 empty] | 15 | 0.15 |  | 4 | 3.75 |  | 0.0375 | 23 | 0.00045 |  | 457.8165853
20 | SS316-B | SS316 | 0.058 | 0.66 | 1.51 | 0.036 | 0.005 | 11.42 | 17.35 | 2.14 |  | 0.014 |  | 66.807 | [15 empty] | Solution Annealed | Solution Annealed |  |  |  |  | 60.94312 | [5 empty] | 15 | 0.15 |  | 4 | 3.75 |  | 0.0375 | 23 | 0.00045 |  | 516.5586761
20 | SS316-B | SS316 | 0.058 | 0.66 | 1.51 | 0.036 | 0.005 | 11.42 | 17.35 | 2.14 |  | 0.014 |  | 66.807 | [15 empty] | Solution Annealed | Solution Annealed |  |  |  |  | 59.25096 | [5 empty] | 15 | 0.15 |  | 4 | 3.75 |  | 0.0375 | 23 | 0.00045 |  | 557.2402132
20 | SS316-B | SS316 | 0.058 | 0.66 | 1.51 | 0.036 | 0.005 | 11.42 | 17.35 | 2.14 |  | 0.014 |  | 66.807 | [15 empty] | Solution Annealed | Solution Annealed |  |  |  |  | 56.05148 | [5 empty] | 15 | 0.15 |  | 4 | 3.75 |  | 0.0375 | 23 | 0.00045 |  | 547.5467841
20 | SS316-B | SS316 | 0.058 | 0.66 | 1.51 | 0.036 | 0.005 | 11.42 | 17.35 | 2.14 |  | 0.014 |  | 66.807 | [15 empty] | Solution Annealed | Solution Annealed |  |  |  |  | 35.4265 | [5 empty] | 15 | 0.15 |  | 4 | 3.75 |  | 0.0375 | 23 | 0.00045 |  | 582.2834355
20 | SS316-B | SS316 | 0.058 | 0.66 | 1.51 | 0.036 | 0.005 | 11.42 | 17.35 | 2.14 |  | 0.014 |  | 66.807 | [15 empty] | Solution Annealed | Solution Annealed |  |  |  |  | 34.56267 | [5 empty] | 15 | 0.15 |  | 4 | 3.75 |  | 0.0375 | 23 | 0.00045 |  | 587.1972481
20 | SS316-B | SS316 | 0.058 | 0.66 | 1.51 | 0.036 | 0.005 | 11.42 | 17.35 | 2.14 |  | 0.014 |  | 66.807 | [15 empty] | Solution Annealed | Solution Annealed |  |  |  |  | 33.42521 | [5 empty] | 15 | 0.15 |  | 4 | 3.75 |  | 0.0375 | 23 | 0.00045 |  | 590.4984713
20 | SS316-C | SS316 | 0.055 | 0.53 | 1.88 | 0.024 | 0.009 | 15.8 | 15.27 | 2.66 |  | 0.0039 | 0.24 | 63.4728 |  | 0.0032 | [8 empty] | 0.048 | 0.0041 |  |  |  | Solution Annealed | Solution Annealed |  |  |  |  | 159.5243 | [5 empty] | 15 | 0.5 |  | 4 | 3.75 |  | 0.125 | 23 | 0.00045 | 169.6229
20 | SS316-C | SS316 | 0.055 | 0.53 | 1.88 | 0.024 | 0.009 | 15.8 | 15.27 | 2.66 |  | 0.0039 | 0.24 | 63.4728 |  | 0.0032 | [8 empty] | 0.048 | 0.0041 |  |  |  | Solution Annealed | Solution Annealed |  |  |  |  | 112.3662 | [5 empty] | 15 | 0.5 |  | 4 | 3.75 |  | 0.125 | 23 | 0.00045 | 167.2573
20 | SS316-C | SS316 | 0.055 | 0.53 | 1.88 | 0.024 | 0.009 | 15.8 | 15.27 | 2.66 |  | 0.0039 | 0.24 | 63.4728 |  | 0.0032 | [8 empty] | 0.048 | 0.0041 |  |  |  | Solution Annealed | Solution Annealed |  |  |  |  | 107.1301 | [5 empty] | 15 | 0.5 |  | 4 | 3.75 |  | 0.125 | 23 | 0.00045 | 172.7343
20 | SS316-C | SS316 | 0.055 | 0.53 | 1.88 | 0.024 | 0.009 | 15.8 | 15.27 | 2.66 |  | 0.0039 | 0.24 | 63.4728 |  | 0.0032 | [8 empty] | 0.048 | 0.0041 |  |  |  | Solution Annealed | Solution Annealed |  |  |  |  | 80.97161 | [5 empty] | 15 | 0.5 |  | 4 | 3.75 |  | 0.125 | 23 | 0.00045 | 192.5962
20 | SS316-C | SS316 | 0.055 | 0.53 | 1.88 | 0.024 | 0.009 | 15.8 | 15.27 | 2.66 |  | 0.0039 | 0.24 | 63.4728 |  | 0.0032 | [8 empty] | 0.048 | 0.0041 |  |  |  | Solution Annealed | Solution Annealed |  |  |  |  | 59.98092 | [5 empty] | 15 | 0.5 |  | 4 | 3.75 |  | 0.125 | 23 | 0.00045 | 189.7527
20 | SS316-C | SS316 | 0.055 | 0.53 | 1.88 | 0.024 | 0.009 | 15.8 | 15.27 | 2.66 |  | 0.0039 | 0.24 | 63.4728 |  | 0.0032 | [8 empty] | 0.048 | 0.0041 |  |  |  | Solution Annealed | Solution Annealed |  |  |  |  | 164.1123 | [5 empty] | 15 | 1 |  | 4 | 3.75 |  | 0.25 | 23 | 0.00045 | 184.2448309
20 | SS316-C | SS316 | 0.055 | 0.53 | 1.88 | 0.024 | 0.009 | 15.8 | 15.27 | 2.66 |  | 0.0039 | 0.24 | 63.4728 |  | 0.0032 | [8 empty] | 0.048 | 0.0041 |  |  |  | Solution Annealed | Solution Annealed |  |  |  |  | 110.7732 | [5 empty] | 15 | 1 |  | 4 | 3.75 |  | 0.25 | 23 | 0.00045 | 183.0051159
20 | SS316-C | SS316 | 0.055 | 0.53 | 1.88 | 0.024 | 0.009 | 15.8 | 15.27 | 2.66 |  | 0.0039 | 0.24 | 63.4728 |  | 0.0032 | [8 empty] | 0.048 | 0.0041 |  |  |  | Solution Annealed | Solution Annealed |  |  |  |  | 36.04709 | [5 empty] | 15 | 1 |  | 4 | 3.75 |  | 0.25 | 23 | 0.00045 | 197.6614969
20 | SS316-C | SS316 | 0.055 | 0.53 | 1.88 | 0.024 | 0.009 | 15.8 | 15.27 | 2.66 |  | 0.0039 | 0.24 | 63.4728 |  | 0.0032 | [8 empty] | 0.048 | 0.0041 |  |  |  | Solution Annealed | Solution Annealed |  |  |  |  | 46.57789 | [5 empty] | 15 | 0.3 |  | 4 | 3.75 |  | 0.075 | 23 | 0.00045 | 198.8307485
20 | SS316-C | SS316 | 0.055 | 0.53 | 1.88 | 0.024 | 0.009 | 15.8 | 15.27 | 2.66 |  | 0.0039 | 0.24 | 63.4728 |  | 0.0032 | [8 empty] | 0.048 | 0.0041 |  |  |  | Solution Annealed | Solution Annealed |  |  |  |  | 42.08656 | [5 empty] | 15 | 0.3 |  | 4 | 3.75 |  | 0.075 | 23 | 0.00045 | 212.5674356
20 | SS316-C | SS316 | 0.055 | 0.53 | 1.88 | 0.024 | 0.009 | 15.8 | 15.27 | 2.66 |  | 0.0039 | 0.24 | 63.4728 |  | 0.0032 | [8 empty] | 0.048 | 0.0041 |  |  |  | Solution Annealed | Solution Annealed |  |  |  |  | 51.43788 | [5 empty] | 15 | 0.3 |  | 4 | 3.75 |  | 0.075 | 23 | 0.00045 | 182.9361206
20 | SS316-C | SS316 | 0.055 | 0.53 | 1.88 | 0.024 | 0.009 | 15.8 | 15.27 | 2.66 |  | 0.0039 | 0.24 | 63.4728 |  | 0.0032 | [8 empty] | 0.048 | 0.0041 |  |  |  | Solution Annealed | Solution Annealed |  |  |  |  | 29.69988 | [5 empty] | 15 | 0.2 |  | 4 | 3.75 |  | 0.05 | 23 | 0.00045 | 199.1338877
20 | SS316-C | SS316 | 0.055 | 0.53 | 1.88 | 0.024 | 0.009 | 15.8 | 15.27 | 2.66 |  | 0.0039 | 0.24 | 63.4728 |  | 0.0032 | [8 empty] | 0.048 | 0.0041 |  |  |  | Solution Annealed | Solution Annealed |  |  |  |  | 33.0125 | [5 empty] | 15 | 0.2 |  | 4 | 3.75 |  | 0.05 | 23 | 0.00045 | 190.7803084
20 | SS316-C | SS316 | 0.055 | 0.53 | 1.88 | 0.024 | 0.009 | 15.8 | 15.27 | 2.66 |  | 0.0039 | 0.24 | 63.4728 |  | 0.0032 | [8 empty] | 0.048 | 0.0041 |  |  |  | Solution Annealed | Solution Annealed |  |  |  |  | 66.30005 | [5 empty] | 15 | 0.2 |  | 4 | 3.75 |  | 0.05 | 23 | 0.00045 | 171.1635998
20 | SS316-C | SS316 | 0.055 | 0.53 | 1.88 | 0.024 | 0.009 | 15.8 | 15.27 | 2.66 |  | 0.0039 | 0.24 | 63.4728 |  | 0.0032 | [8 empty] | 0.048 | 0.0041 |  |  |  | Solution Annealed | Solution Annealed |  |  |  |  | 42.31283 | [5 empty] | 15 | 0.15 |  | 4 | 3.75 |  | 0.0375 | 23 | 0.00045 | 195.7406361
20 | SS316-C | SS316 | 0.055 | 0.53 | 1.88 | 0.024 | 0.009 | 15.8 | 15.27 | 2.66 |  | 0.0039 | 0.24 | 63.4728 |  | 0.0032 | [8 empty] | 0.048 | 0.0041 |  |  |  | Solution Annealed | Solution Annealed |  |  |  |  | 38.51136 | [5 empty] | 15 | 0.15 |  | 4 | 3.75 |  | 0.0375 | 23 | 0.00045 | 201.8775552
20 | SS316-C | SS316 | 0.055 | 0.53 | 1.88 | 0.024 | 0.009 | 15.8 | 15.27 | 2.66 |  | 0.0039 | 0.24 | 63.4728 |  | 0.0032 | [8 empty] | 0.048 | 0.0041 |  |  |  | Solution Annealed | Solution Annealed |  |  |  |  | 32.30897 | [5 empty] | 15 | 0.15 |  | 4 | 3.75 |  | 0.0375 | 23 | 0.00045 | 176.176041
20 | SS316-C | SS316 | 0.055 | 0.53 | 1.88 | 0.024 | 0.009 | 15.8 | 15.27 | 2.66 |  | 0.0039 | 0.24 | 63.4728 |  | 0.0032 | [8 empty] | 0.048 | 0.0041 |  |  |  | Solution Annealed | Solution Annealed |  |  |  |  | 39.44116 | [5 empty] | 15 | 0.15 |  | 4 | 3.75 |  | 0.0375 | 23 | 0.00045 | 177.964049
20 | SS316-C | SS316 | 0.055 | 0.53 | 1.88 | 0.024 | 0.009 | 15.8 | 15.27 | 2.66 |  | 0.0039 | 0.24 | 63.4728 |  | 0.0032 | [8 empty] | 0.048 | 0.0041 |  |  |  | Solution Annealed | Solution Annealed |  |  |  |  | 39.28867 | [5 empty] | 15 | 0.15 |  | 4 | 3.75 |  | 0.0375 | 23 | 0.00045 | 169.2911825
20 | SS316-C | SS316 | 0.055 | 0.53 | 1.88 | 0.024 | 0.009 | 15.8 | 15.27 | 2.66 |  | 0.0039 | 0.24 | 63.4728 |  | 0.0032 | [8 empty] | 0.048 | 0.0041 |  |  |  | Solution Annealed | Solution Annealed |  |  |  |  | 52.43763 | [5 empty] | 15 | 0.15 |  | 4 | 3.75 |  | 0.0375 | 23 | 0.00045 | 191.5854992
20 | SS316-C | SS316 | 0.055 | 0.53 | 1.88 | 0.024 | 0.009 | 15.8 | 15.27 | 2.66 |  | 0.0039 | 0.24 | 63.4728 |  | 0.0032 | [8 empty] | 0.048 | 0.0041 |  |  |  | Solution Annealed | Solution Annealed |  |  |  |  | 83.38232 | [5 empty] | 15 | 0.15 |  | 4 | 3.75 |  | 0.0375 | 23 | 0.00045 | 162.7219413
20 | SS316-C | SS316 | 0.055 | 0.53 | 1.88 | 0.024 | 0.009 | 15.8 | 15.27 | 2.66 |  | 0.0039 | 0.24 | 63.4728 |  | 0.0032 | [8 empty] | 0.048 | 0.0041 |  |  |  | Solution Annealed | Solution Annealed |  |  |  |  | 167.9749 | [5 empty] | 15 | 1 |  | 4 | 3.75 |  | 0.25 | 23 | 0.00045 |  | 534.5255619
20 | SS316-C | SS316 | 0.055 | 0.53 | 1.88 | 0.024 | 0.009 | 15.8 | 15.27 | 2.66 |  | 0.0039 | 0.24 | 63.4728 |  | 0.0032 | [8 empty] | 0.048 | 0.0041 |  |  |  | Solution Annealed | Solution Annealed |  |  |  |  | 110.004 | [5 empty] | 15 | 1 |  | 4 | 3.75 |  | 0.25 | 23 | 0.00045 |  | 544.2142496
20 | SS316-C | SS316 | 0.055 | 0.53 | 1.88 | 0.024 | 0.009 | 15.8 | 15.27 | 2.66 |  | 0.0039 | 0.24 | 63.4728 |  | 0.0032 | [8 empty] | 0.048 | 0.0041 |  |  |  | Solution Annealed | Solution Annealed |  |  |  |  | 99.54744 | [5 empty] | 15 | 1 |  | 4 | 3.75 |  | 0.25 | 23 | 0.00045 |  | 538.1286113
20 | SS316-C | SS316 | 0.055 | 0.53 | 1.88 | 0.024 | 0.009 | 15.8 | 15.27 | 2.66 |  | 0.0039 | 0.24 | 63.4728 |  | 0.0032 | [8 empty] | 0.048 | 0.0041 |  |  |  | Solution Annealed | Solution Annealed |  |  |  |  | 36.22557 | [5 empty] | 15 | 1 |  | 4 | 3.75 |  | 0.25 | 23 | 0.00045 |  | 524.265659
20 | SS316-C | SS316 | 0.055 | 0.53 | 1.88 | 0.024 | 0.009 | 15.8 | 15.27 | 2.66 |  | 0.0039 | 0.24 | 63.4728 |  | 0.0032 | [8 empty] | 0.048 | 0.0041 |  |  |  | Solution Annealed | Solution Annealed |  |  |  |  | 157.1957 | [5 empty] | 15 | 0.5 |  | 4 | 3.75 |  | 0.125 | 23 | 0.00045 |  | 513.6102994
20 | SS316-C | SS316 | 0.055 | 0.53 | 1.88 | 0.024 | 0.009 | 15.8 | 15.27 | 2.66 |  | 0.0039 | 0.24 | 63.4728 |  | 0.0032 | [8 empty] | 0.048 | 0.0041 |  |  |  | Solution Annealed | Solution Annealed |  |  |  |  | 119.3152 | [5 empty] | 15 | 0.5 |  | 4 | 3.75 |  | 0.125 | 23 | 0.00045 |  | 516.2466771
20 | SS316-C | SS316 | 0.055 | 0.53 | 1.88 | 0.024 | 0.009 | 15.8 | 15.27 | 2.66 |  | 0.0039 | 0.24 | 63.4728 |  | 0.0032 | [8 empty] | 0.048 | 0.0041 |  |  |  | Solution Annealed | Solution Annealed |  |  |  |  | 79.66648 | [5 empty] | 15 | 0.5 |  | 4 | 3.75 |  | 0.125 | 23 | 0.00045 |  | 529.3846255
20 | SS316-C | SS316 | 0.055 | 0.53 | 1.88 | 0.024 | 0.009 | 15.8 | 15.27 | 2.66 |  | 0.0039 | 0.24 | 63.4728 |  | 0.0032 | [8 empty] | 0.048 | 0.0041 |  |  |  | Solution Annealed | Solution Annealed |  |  |  |  | 62.59375 | [5 empty] | 15 | 0.5 |  | 4 | 3.75 |  | 0.125 | 23 | 0.00045 |  | 528.9891689
20 | SS316-C | SS316 | 0.055 | 0.53 | 1.88 | 0.024 | 0.009 | 15.8 | 15.27 | 2.66 |  | 0.0039 | 0.24 | 63.4728 |  | 0.0032 | [8 empty] | 0.048 | 0.0041 |  |  |  | Solution Annealed | Solution Annealed |  |  |  |  | 127.816 | [5 empty] | 15 | 0.3 |  | 4 | 3.75 |  | 0.075 | 23 | 0.00045 |  | 527.3634027
20 | SS316-C | SS316 | 0.055 | 0.53 | 1.88 | 0.024 | 0.009 | 15.8 | 15.27 | 2.66 |  | 0.0039 | 0.24 | 63.4728 |  | 0.0032 | [8 empty] | 0.048 | 0.0041 |  |  |  | Solution Annealed | Solution Annealed |  |  |  |  | 51.94286 | [5 empty] | 15 | 0.3 |  | 4 | 3.75 |  | 0.075 | 23 | 0.00045 |  | 502.4056946
20 | SS316-C | SS316 | 0.055 | 0.53 | 1.88 | 0.024 | 0.009 | 15.8 | 15.27 | 2.66 |  | 0.0039 | 0.24 | 63.4728 |  | 0.0032 | [8 empty] | 0.048 | 0.0041 |  |  |  | Solution Annealed | Solution Annealed |  |  |  |  | 47.33772 | [5 empty] | 15 | 0.3 |  | 4 | 3.75 |  | 0.075 | 23 | 0.00045 |  | 543.6210647
20 | SS316-C | SS316 | 0.055 | 0.53 | 1.88 | 0.024 | 0.009 | 15.8 | 15.27 | 2.66 |  | 0.0039 | 0.24 | 63.4728 |  | 0.0032 | [8 empty] | 0.048 | 0.0041 |  |  |  | Solution Annealed | Solution Annealed |  |  |  |  | 42.84763 | [5 empty] | 15 | 0.3 |  | 4 | 3.75 |  | 0.075 | 23 | 0.00045 |  | 549.1354878
20 | SS316-C | SS316 | 0.055 | 0.53 | 1.88 | 0.024 | 0.009 | 15.8 | 15.27 | 2.66 |  | 0.0039 | 0.24 | 63.4728 |  | 0.0032 | [8 empty] | 0.048 | 0.0041 |  |  |  | Solution Annealed | Solution Annealed |  |  |  |  | 53.5177 | [5 empty] | 15 | 0.15 |  | 4 | 3.75 |  | 0.0375 | 23 | 0.00045 |  | 505.4814685
20 | SS316-C | SS316 | 0.055 | 0.53 | 1.88 | 0.024 | 0.009 | 15.8 | 15.27 | 2.66 |  | 0.0039 | 0.24 | 63.4728 |  | 0.0032 | [8 empty] | 0.048 | 0.0041 |  |  |  | Solution Annealed | Solution Annealed |  |  |  |  | 110.442 | [5 empty] | 15 | 0.15 |  | 4 | 3.75 |  | 0.0375 | 23 | 0.00045 |  | 506.7996573
20 | SS316-C | SS316 | 0.055 | 0.53 | 1.88 | 0.024 | 0.009 | 15.8 | 15.27 | 2.66 |  | 0.0039 | 0.24 | 63.4728 |  | 0.0032 | [8 empty] | 0.048 | 0.0041 |  |  |  | Solution Annealed | Solution Annealed |  |  |  |  | 84.56722 | [5 empty] | 15 | 0.15 |  | 4 | 3.75 |  | 0.0375 | 23 | 0.00045 |  | 507.9640574
20 | SS316-C | SS316 | 0.055 | 0.53 | 1.88 | 0.024 | 0.009 | 15.8 | 15.27 | 2.66 |  | 0.0039 | 0.24 | 63.4728 |  | 0.0032 | [8 empty] | 0.048 | 0.0041 |  |  |  | Solution Annealed | Solution Annealed |  |  |  |  | 75.08851 | [5 empty] | 15 | 0.15 |  | 4 | 3.75 |  | 0.0375 | 23 | 0.00045 |  | 511.7868049
20 | SS316-C | SS316 | 0.055 | 0.53 | 1.88 | 0.024 | 0.009 | 15.8 | 15.27 | 2.66 |  | 0.0039 | 0.24 | 63.4728 |  | 0.0032 | [8 empty] | 0.048 | 0.0041 |  |  |  | Solution Annealed | Solution Annealed |  |  |  |  | 39.08667 | [5 empty] | 15 | 0.15 |  | 4 | 3.75 |  | 0.0375 | 23 | 0.00045 |  | 548.1248764
20 | SS316-C | SS316 | 0.055 | 0.53 | 1.88 | 0.024 | 0.009 | 15.8 | 15.27 | 2.66 |  | 0.0039 | 0.24 | 63.4728 |  | 0.0032 | [8 empty] | 0.048 | 0.0041 |  |  |  | Solution Annealed | Solution Annealed |  |  |  |  | 37.5074 | [5 empty] | 15 | 0.15 |  | 4 | 3.75 |  | 0.0375 | 23 | 0.00045 |  | 548.410484
20 | SS316-C | SS316 | 0.055 | 0.53 | 1.88 | 0.024 | 0.009 | 15.8 | 15.27 | 2.66 |  | 0.0039 | 0.24 | 63.4728 |  | 0.0032 | [8 empty] | 0.048 | 0.0041 |  |  |  | Solution Annealed | Solution Annealed |  |  |  |  | 31.96717 | [5 empty] | 15 | 0.15 |  | 4 | 3.75 |  | 0.0375 | 23 | 0.00045 |  | 551.2006503
20 | SS316-C | SS316 | 0.055 | 0.53 | 1.88 | 0.024 | 0.009 | 15.8 | 15.27 | 2.66 |  | 0.0039 | 0.24 | 63.4728 |  | 0.0032 | [8 empty] | 0.048 | 0.0041 |  |  |  | Solution Annealed | Solution Annealed |  |  |  |  | 32.85498 | [5 empty] | 15 | 0.15 |  | 4 | 3.75 |  | 0.0375 | 23 | 0.00045 |  | 463.1895775
20 | SS316-C | SS316 | 0.055 | 0.53 | 1.88 | 0.024 | 0.009 | 15.8 | 15.27 | 2.66 |  | 0.0039 | 0.24 | 63.4728 |  | 0.0032 | [8 empty] | 0.048 | 0.0041 |  |  |  | Solution Annealed | Solution Annealed |  |  |  |  | 39.64052 | [5 empty] | 15 | 0.15 |  | 4 | 3.75 |  | 0.0375 | 23 | 0.00045 |  | 458.5978865
20 | SS316-C | SS316 | 0.055 | 0.53 | 1.88 | 0.024 | 0.009 | 15.8 | 15.27 | 2.66 |  | 0.0039 | 0.24 | 63.4728 |  | 0.0032 | [8 empty] | 0.048 | 0.0041 |  |  |  | Solution Annealed | Solution Annealed |  |  |  |  | 41.36259 | [5 empty] | 15 | 0.15 |  | 4 | 3.75 |  | 0.0375 | 23 | 0.00045 |  | 463.1895775
20 | SS316-C | SS316 | 0.055 | 0.53 | 1.88 | 0.024 | 0.009 | 15.8 | 15.27 | 2.66 |  | 0.0039 | 0.24 | 63.4728 |  | 0.0032 | [8 empty] | 0.048 | 0.0041 |  |  |  | Solution Annealed | Solution Annealed |  |  |  |  | 33.19787 | [5 empty] | 15 | 0.2 |  | 4 | 3.75 |  | 0.05 | 23 | 0.00045 |  | 537.9089132
20 | SS316-C | SS316 | 0.055 | 0.53 | 1.88 | 0.024 | 0.009 | 15.8 | 15.27 | 2.66 |  | 0.0039 | 0.24 | 63.4728 |  | 0.0032 | [8 empty] | 0.048 | 0.0041 |  |  |  | Solution Annealed | Solution Annealed |  |  |  |  | 29.59525 | [5 empty] | 15 | 0.2 |  | 4 | 3.75 |  | 0.05 | 23 | 0.00045 |  | 535.5361733
20 | SS316-C | SS316 | 0.055 | 0.53 | 1.88 | 0.024 | 0.009 | 15.8 | 15.27 | 2.66 |  | 0.0039 | 0.24 | 63.4728 |  | 0.0032 | [8 empty] | 0.048 | 0.0041 |  |  |  | Solution Annealed | Solution Annealed |  |  |  |  | 66.55818 | [5 empty] | 15 | 0.2 |  | 4 | 3.75 |  | 0.05 | 23 | 0.00045 |  | 515.6534921
20 | SS316-A | SS316 | 0.05 | 0.6 | 10.6 | 0.031 | 0.005 | 10.41 | 16.86 | 2.23 |  | 0.0658 |  | 58.8682 |  |  | 0.28 | [12 empty] | Solution Annealed | Solution Annealed |  |  |  |  | 31.70072 | [5 empty] | 15 | 0.35 |  | 4 | 3.75 |  | 0.0875 | 23 | 0.00045 |  |  |  | 67.19121
20 | SS316-A | SS316 | 0.05 | 0.6 | 10.6 | 0.031 | 0.005 | 10.41 | 16.86 | 2.23 |  | 0.0658 |  | 58.8682 |  |  | 0.28 | [12 empty] | Solution Annealed | Solution Annealed |  |  |  |  | 27.94029 | [5 empty] | 15 | 0.35 |  | 4 | 3.75 |  | 0.0875 | 23 | 0.00045 |  |  |  | 71.71886
20 | SS316-A | SS316 | 0.05 | 0.6 | 10.6 | 0.031 | 0.005 | 10.41 | 16.86 | 2.23 |  | 0.0658 |  | 58.8682 |  |  | 0.28 | [12 empty] | Solution Annealed | Solution Annealed |  |  |  |  | 33.07349 | [5 empty] | 15 | 0.35 |  | 4 | 3.75 |  | 0.0875 | 23 | 0.00045 |  |  |  | 78.22679
20 | SS316-A | SS316 | 0.05 | 0.6 | 10.6 | 0.031 | 0.005 | 10.41 | 16.86 | 2.23 |  | 0.0658 |  | 58.8682 |  |  | 0.28 | [12 empty] | Solution Annealed | Solution Annealed |  |  |  |  | 33.72216 | [5 empty] | 15 | 0.35 |  | 4 | 3.75 |  | 0.0875 | 23 | 0.00045 |  |  |  | 79.77898
20 | SS316-A | SS316 | 0.05 | 0.6 | 10.6 | 0.031 | 0.005 | 10.41 | 16.86 | 2.23 |  | 0.0658 |  | 58.8682 |  |  | 0.28 | [12 empty] | Solution Annealed | Solution Annealed |  |  |  |  | 52.22513 | [5 empty] | 15 | 0.35 |  | 4 | 3.75 |  | 0.0875 | 23 | 0.00045 |  |  |  | 59.00836
20 | SS316-A | SS316 | 0.05 | 0.6 | 10.6 | 0.031 | 0.005 | 10.41 | 16.86 | 2.23 |  | 0.0658 |  | 58.8682 |  |  | 0.28 | [12 empty] | Solution Annealed | Solution Annealed |  |  |  |  | 61.40613 | [5 empty] | 15 | 0.35 |  | 4 | 3.75 |  | 0.0875 | 23 | 0.00045 |  |  |  | 57.87688
20 | SS316-A | SS316 | 0.05 | 0.6 | 10.6 | 0.031 | 0.005 | 10.41 | 16.86 | 2.23 |  | 0.0658 |  | 58.8682 |  |  | 0.28 | [12 empty] | Solution Annealed | Solution Annealed |  |  |  |  | 77.50221 | [5 empty] | 15 | 0.35 |  | 4 | 3.75 |  | 0.0875 | 23 | 0.00045 |  |  |  | 50.64781
20 | SS316-A | SS316 | 0.05 | 0.6 | 10.6 | 0.031 | 0.005 | 10.41 | 16.86 | 2.23 |  | 0.0658 |  | 58.8682 |  |  | 0.28 | [12 empty] | Solution Annealed | Solution Annealed |  |  |  |  | 78.39685 | [5 empty] | 15 | 0.35 |  | 4 | 3.75 |  | 0.0875 | 23 | 0.00045 |  |  |  | 44.73384
20 | SS316-A | SS316 | 0.05 | 0.6 | 10.6 | 0.031 | 0.005 | 10.41 | 16.86 | 2.23 |  | 0.0658 |  | 58.8682 |  |  | 0.28 | [12 empty] | Solution Annealed | Solution Annealed |  |  |  |  | 87.02973 | [5 empty] | 15 | 0.35 |  | 4 | 3.75 |  | 0.0875 | 23 | 0.00045 |  |  |  | 52.62513
20 | SS316-A | SS316 | 0.05 | 0.6 | 10.6 | 0.031 | 0.005 | 10.41 | 16.86 | 2.23 |  | 0.0658 |  | 58.8682 |  |  | 0.28 | [12 empty] | Solution Annealed | Solution Annealed |  |  |  |  | 77.88422 | [5 empty] | 15 | 0.35 |  | 4 | 3.75 |  | 0.0875 | 23 | 0.00045 |  |  |  | 57.48895
20 | SS316-A | SS316 | 0.05 | 0.6 | 10.6 | 0.031 | 0.005 | 10.41 | 16.86 | 2.23 |  | 0.0658 |  | 58.8682 |  |  | 0.28 | [12 empty] | Solution Annealed | Solution Annealed |  |  |  |  | 121.9807 | [5 empty] | 15 | 0.35 |  | 4 | 3.75 |  | 0.0875 | 23 | 0.00045 |  |  |  | 61.6378
20 | SS316-A | SS316 | 0.05 | 0.6 | 10.6 | 0.031 | 0.005 | 10.41 | 16.86 | 2.23 |  | 0.0658 |  | 58.8682 |  |  | 0.28 | [12 empty] | Solution Annealed | Solution Annealed |  |  |  |  | 14.6360699 | [5 empty] | 15 | 0.2 |  | 4 | 3.75 |  | 0.05 | 23 | 0.00045 |  |  |  | 72.5585396
20 | SS316-A | SS316 | 0.05 | 0.6 | 10.6 | 0.031 | 0.005 | 10.41 | 16.86 | 2.23 |  | 0.0658 |  | 58.8682 |  |  | 0.28 | [12 empty] | Solution Annealed | Solution Annealed |  |  |  |  | 19.36359984 | [5 empty] | 15 | 0.2 |  | 4 | 3.75 |  | 0.05 | 23 | 0.00045 |  |  |  | 69.73710478
20 | SS316-A | SS316 | 0.05 | 0.6 | 10.6 | 0.031 | 0.005 | 10.41 | 16.86 | 2.23 |  | 0.0658 |  | 58.8682 |  |  | 0.28 | [12 empty] | Solution Annealed | Solution Annealed |  |  |  |  | 20.60771261 | [5 empty] | 15 | 0.2 |  | 4 | 3.75 |  | 0.05 | 23 | 0.00045 |  |  |  | 67.24296428
20 | SS316-A | SS316 | 0.05 | 0.6 | 10.6 | 0.031 | 0.005 | 10.41 | 16.86 | 2.23 |  | 0.0658 |  | 58.8682 |  |  | 0.28 | [12 empty] | Solution Annealed | Solution Annealed |  |  |  |  | 13.31506269 | [5 empty] | 15 | 0.2 |  | 4 | 3.75 |  | 0.05 | 23 | 0.00045 |  |  |  | 66.9659471
20 | SS316-A | SS316 | 0.05 | 0.6 | 10.6 | 0.031 | 0.005 | 10.41 | 16.86 | 2.23 |  | 0.0658 |  | 58.8682 |  |  | 0.28 | [12 empty] | Solution Annealed | Solution Annealed |  |  |  |  | 12.63533546 | [5 empty] | 15 | 0.2 |  | 4 | 3.75 |  | 0.05 | 23 | 0.00045 |  |  |  | 62.1479676
20 | SS316-A | SS316 | 0.05 | 0.6 | 10.6 | 0.031 | 0.005 | 10.41 | 16.86 | 2.23 |  | 0.0658 |  | 58.8682 |  |  | 0.28 | [12 empty] | Solution Annealed | Solution Annealed |  |  |  |  | 18.36249325 | [5 empty] | 15 | 0.2 |  | 4 | 3.75 |  | 0.05 | 23 | 0.00045 |  |  |  | 64.45406173
20 | SS316-A | SS316 | 0.05 | 0.6 | 10.6 | 0.031 | 0.005 | 10.41 | 16.86 | 2.23 |  | 0.0658 |  | 58.8682 |  |  | 0.28 | [12 empty] | Solution Annealed | Solution Annealed |  |  |  |  | 16.09805028 | [5 empty] | 15 | 0.2 |  | 4 | 3.75 |  | 0.05 | 23 | 0.00045 |  |  |  | 59.64347592
20 | SS316-A | SS316 | 0.05 | 0.6 | 10.6 | 0.031 | 0.005 | 10.41 | 16.86 | 2.23 |  | 0.0658 |  | 58.8682 |  |  | 0.28 | [12 empty] | Solution Annealed | Solution Annealed |  |  |  |  | 29.40079014 | [5 empty] | 15 | 0.2 |  | 4 | 3.75 |  | 0.05 | 23 | 0.00045 |  |  |  | 58.64828429
20 | SS316-A | SS316 | 0.05 | 0.6 | 10.6 | 0.031 | 0.005 | 10.41 | 16.86 | 2.23 |  | 0.0658 |  | 58.8682 |  |  | 0.28 | [12 empty] | Solution Annealed | Solution Annealed |  |  |  |  | 46.79273742 | [5 empty] | 15 | 0.2 |  | 4 | 3.75 |  | 0.05 | 23 | 0.00045 |  |  |  | 54.36807303
20 | SS316-A | SS316 | 0.05 | 0.6 | 10.6 | 0.031 | 0.005 | 10.41 | 16.86 | 2.23 |  | 0.0658 |  | 58.8682 |  |  | 0.28 | [12 empty] | Solution Annealed | Solution Annealed |  |  |  |  | 57.27108498 | [5 empty] | 15 | 0.2 |  | 4 | 3.75 |  | 0.05 | 23 | 0.00045 |  |  |  | 56.34095788
20 | SS316-A | SS316 | 0.05 | 0.6 | 10.6 | 0.031 | 0.005 | 10.41 | 16.86 | 2.23 |  | 0.0658 |  | 58.8682 |  |  | 0.28 | [12 empty] | Solution Annealed | Solution Annealed |  |  |  |  | 51.465554 | [5 empty] | 15 | 0.2 |  | 4 | 3.75 |  | 0.05 | 23 | 0.00045 |  |  |  | 45.79261665
20 | SS316-A | SS316 | 0.05 | 0.6 | 10.6 | 0.031 | 0.005 | 10.41 | 16.86 | 2.23 |  | 0.0658 |  | 58.8682 |  |  | 0.28 | [12 empty] | Solution Annealed | Solution Annealed |  |  |  |  | 30.5694872 | [5 empty] | 15 | 0.2 |  | 4 | 3.75 |  | 0.05 | 23 | 0.00045 |  |  |  | 48.2229249
20 | SS316-A | SS316 | 0.05 | 0.6 | 10.6 | 0.031 | 0.005 | 10.41 | 16.86 | 2.23 |  | 0.0658 |  | 58.8682 |  |  | 0.28 | [12 empty] | Solution Annealed | Solution Annealed |  |  |  |  | 18.5848 | [5 empty] | 15 | 0.1 |  | 4 | 3.75 |  | 0.025 | 23 | 0.00045 |  |  |  | 54.49968
20 | SS316-A | SS316 | 0.05 | 0.6 | 10.6 | 0.031 | 0.005 | 10.41 | 16.86 | 2.23 |  | 0.0658 |  | 58.8682 |  |  | 0.28 | [12 empty] | Solution Annealed | Solution Annealed |  |  |  |  | 18.85146 | [5 empty] | 15 | 0.1 |  | 4 | 3.75 |  | 0.025 | 23 | 0.00045 |  |  |  | 49.21072
20 | SS316-A | SS316 | 0.05 | 0.6 | 10.6 | 0.031 | 0.005 | 10.41 | 16.86 | 2.23 |  | 0.0658 |  | 58.8682 |  |  | 0.28 | [12 empty] | Solution Annealed | Solution Annealed |  |  |  |  | 16.27895 | [5 empty] | 15 | 0.1 |  | 4 | 3.75 |  | 0.025 | 23 | 0.00045 |  |  |  | 45.3347
20 | SS316-A | SS316 | 0.05 | 0.6 | 10.6 | 0.031 | 0.005 | 10.41 | 16.86 | 2.23 |  | 0.0658 |  | 58.8682 |  |  | 0.28 | [12 empty] | Solution Annealed | Solution Annealed |  |  |  |  | 17.78086 | [5 empty] | 15 | 0.1 |  | 4 | 3.75 |  | 0.025 | 23 | 0.00045 |  |  |  | 36.61852
20 | SS316-A | SS316 | 0.05 | 0.6 | 10.6 | 0.031 | 0.005 | 10.41 | 16.86 | 2.23 |  | 0.0658 |  | 58.8682 |  |  | 0.28 | [12 empty] | Solution Annealed | Solution Annealed |  |  |  |  | 23.48583 | [5 empty] | 15 | 0.1 |  | 4 | 3.75 |  | 0.025 | 23 | 0.00045 |  |  |  | 36.5919
20 | SS316-A | SS316 | 0.05 | 0.6 | 10.6 | 0.031 | 0.005 | 10.41 | 16.86 | 2.23 |  | 0.0658 |  | 58.8682 |  |  | 0.28 | [12 empty] | Solution Annealed | Solution Annealed |  |  |  |  | 38.35406 | [5 empty] | 15 | 0.1 |  | 4 | 3.75 |  | 0.025 | 23 | 0.00045 |  |  |  | 33.56763
20 | SS316-A | SS316 | 0.05 | 0.6 | 10.6 | 0.031 | 0.005 | 10.41 | 16.86 | 2.23 |  | 0.0658 |  | 58.8682 |  |  | 0.28 | [12 empty] | Solution Annealed | Solution Annealed |  |  |  |  | 50.39495 | [5 empty] | 15 | 0.1 |  | 4 | 3.75 |  | 0.025 | 23 | 0.00045 |  |  |  | 33.20041
20 | SS316-A | SS316 | 0.05 | 0.6 | 10.6 | 0.031 | 0.005 | 10.41 | 16.86 | 2.23 |  | 0.0658 |  | 58.8682 |  |  | 0.28 | [12 empty] | Solution Annealed | Solution Annealed |  |  |  |  | 25.56839047 | [5 empty] | 15 | 0.02 |  | 4 | 3.75 |  | 0.005 | 23 | 0.00045 |  |  |  | 22.27425194
20 | SS316-A | SS316 | 0.05 | 0.6 | 10.6 | 0.031 | 0.005 | 10.41 | 16.86 | 2.23 |  | 0.0658 |  | 58.8682 |  |  | 0.28 | [12 empty] | Solution Annealed | Solution Annealed |  |  |  |  | 20.4721615 | [5 empty] | 15 | 0.02 |  | 4 | 3.75 |  | 0.005 | 23 | 0.00045 |  |  |  | 19.65417214
20 | SS316-B | SS316 | 0.058 | 0.66 | 1.51 | 0.036 | 0.005 | 11.42 | 17.35 | 2.14 |  | 0.014 |  | 66.807 | [15 empty] | Solution Annealed | Solution Annealed |  |  |  |  | 45.75629316 | [5 empty] | 15 | 1 |  | 4 | 3.75 |  | 0.25 | 23 | 0.00045 |  |  |  | 75.46430369
20 | SS316-B | SS316 | 0.058 | 0.66 | 1.51 | 0.036 | 0.005 | 11.42 | 17.35 | 2.14 |  | 0.014 |  | 66.807 | [15 empty] | Solution Annealed | Solution Annealed |  |  |  |  | 76.78357796 | [5 empty] | 15 | 1 |  | 4 | 3.75 |  | 0.25 | 23 | 0.00045 |  |  |  | 78.19278401
20 | SS316-B | SS316 | 0.058 | 0.66 | 1.51 | 0.036 | 0.005 | 11.42 | 17.35 | 2.14 |  | 0.014 |  | 66.807 | [15 empty] | Solution Annealed | Solution Annealed |  |  |  |  | 94.68412498 | [5 empty] | 15 | 1 |  | 4 | 3.75 |  | 0.25 | 23 | 0.00045 |  |  |  | 68.24748562
20 | SS316-B | SS316 | 0.058 | 0.66 | 1.51 | 0.036 | 0.005 | 11.42 | 17.35 | 2.14 |  | 0.014 |  | 66.807 | [15 empty] | Solution Annealed | Solution Annealed |  |  |  |  | 118.0366823 | [5 empty] | 15 | 1 |  | 4 | 3.75 |  | 0.25 | 23 | 0.00045 |  |  |  | 70.16988028
20 | SS316-B | SS316 | 0.058 | 0.66 | 1.51 | 0.036 | 0.005 | 11.42 | 17.35 | 2.14 |  | 0.014 |  | 66.807 | [15 empty] | Solution Annealed | Solution Annealed |  |  |  |  | 124.4375139 | [5 empty] | 15 | 1 |  | 4 | 3.75 |  | 0.25 | 23 | 0.00045 |  |  |  | 76.91971321
20 | SS316-B | SS316 | 0.058 | 0.66 | 1.51 | 0.036 | 0.005 | 11.42 | 17.35 | 2.14 |  | 0.014 |  | 66.807 | [15 empty] | Solution Annealed | Solution Annealed |  |  |  |  | 47.37836522 | [5 empty] | 15 | 1 |  | 4 | 3.75 |  | 0.25 | 23 | 0.00045 |  |  |  | 71.00484311
20 | SS316-B | SS316 | 0.058 | 0.66 | 1.51 | 0.036 | 0.005 | 11.42 | 17.35 | 2.14 |  | 0.014 |  | 66.807 | [15 empty] | Solution Annealed | Solution Annealed |  |  |  |  | 54.3534401 | [5 empty] | 15 | 0.5 |  | 4 | 3.75 |  | 0.125 | 23 | 0.00045 |  |  |  | 68.51233055
20 | SS316-B | SS316 | 0.058 | 0.66 | 1.51 | 0.036 | 0.005 | 11.42 | 17.35 | 2.14 |  | 0.014 |  | 66.807 | [15 empty] | Solution Annealed | Solution Annealed |  |  |  |  | 99.31767365 | [5 empty] | 15 | 0.5 |  | 4 | 3.75 |  | 0.125 | 23 | 0.00045 |  |  |  | 64.93568641
20 | SS316-B | SS316 | 0.058 | 0.66 | 1.51 | 0.036 | 0.005 | 11.42 | 17.35 | 2.14 |  | 0.014 |  | 66.807 | [15 empty] | Solution Annealed | Solution Annealed |  |  |  |  | 99.2863213 | [5 empty] | 15 | 0.5 |  | 4 | 3.75 |  | 0.125 | 23 | 0.00045 |  |  |  | 61.80045048
20 | SS316-B | SS316 | 0.058 | 0.66 | 1.51 | 0.036 | 0.005 | 11.42 | 17.35 | 2.14 |  | 0.014 |  | 66.807 | [15 empty] | Solution Annealed | Solution Annealed |  |  |  |  | 160.5735832 | [5 empty] | 15 | 0.5 |  | 4 | 3.75 |  | 0.125 | 23 | 0.00045 |  |  |  | 57.1933038
20 | SS316-B | SS316 | 0.058 | 0.66 | 1.51 | 0.036 | 0.005 | 11.42 | 17.35 | 2.14 |  | 0.014 |  | 66.807 | [15 empty] | Solution Annealed | Solution Annealed |  |  |  |  | 94.91844261 | [5 empty] | 15 | 0.5 |  | 4 | 3.75 |  | 0.125 | 23 | 0.00045 |  |  |  | 58.34591553
20 | SS316-B | SS316 | 0.058 | 0.66 | 1.51 | 0.036 | 0.005 | 11.42 | 17.35 | 2.14 |  | 0.014 |  | 66.807 | [15 empty] | Solution Annealed | Solution Annealed |  |  |  |  | 50.33373761 | [5 empty] | 15 | 0.5 |  | 4 | 3.75 |  | 0.125 | 23 | 0.00045 |  |  |  | 66.54208229
20 | SS316-B | SS316 | 0.058 | 0.66 | 1.51 | 0.036 | 0.005 | 11.42 | 17.35 | 2.14 |  | 0.014 |  | 66.807 | [15 empty] | Solution Annealed | Solution Annealed |  |  |  |  | 42.90157834 | [5 empty] | 15 | 0.3 |  | 4 | 3.75 |  | 0.075 | 23 | 0.00045 |  |  |  | 56.65948863
20 | SS316-B | SS316 | 0.058 | 0.66 | 1.51 | 0.036 | 0.005 | 11.42 | 17.35 | 2.14 |  | 0.014 |  | 66.807 | [15 empty] | Solution Annealed | Solution Annealed |  |  |  |  | 76.956841 | [5 empty] | 15 | 0.3 |  | 4 | 3.75 |  | 0.075 | 23 | 0.00045 |  |  |  | 62.18575448
20 | SS316-B | SS316 | 0.058 | 0.66 | 1.51 | 0.036 | 0.005 | 11.42 | 17.35 | 2.14 |  | 0.014 |  | 66.807 | [15 empty] | Solution Annealed | Solution Annealed |  |  |  |  | 72.88268442 | [5 empty] | 15 | 0.3 |  | 4 | 3.75 |  | 0.075 | 23 | 0.00045 |  |  |  | 54.77009645
20 | SS316-B | SS316 | 0.058 | 0.66 | 1.51 | 0.036 | 0.005 | 11.42 | 17.35 | 2.14 |  | 0.014 |  | 66.807 | [15 empty] | Solution Annealed | Solution Annealed |  |  |  |  | 86.83118405 | [5 empty] | 15 | 0.3 |  | 4 | 3.75 |  | 0.075 | 23 | 0.00045 |  |  |  | 49.62005891
20 | SS316-B | SS316 | 0.058 | 0.66 | 1.51 | 0.036 | 0.005 | 11.42 | 17.35 | 2.14 |  | 0.014 |  | 66.807 | [15 empty] | Solution Annealed | Solution Annealed |  |  |  |  | 93.43003061 | [5 empty] | 15 | 0.3 |  | 4 | 3.75 |  | 0.075 | 23 | 0.00045 |  |  |  | 42.83804856
20 | SS316-B | SS316 | 0.058 | 0.66 | 1.51 | 0.036 | 0.005 | 11.42 | 17.35 | 2.14 |  | 0.014 |  | 66.807 | [15 empty] | Solution Annealed | Solution Annealed |  |  |  |  | 91.03075006 | [5 empty] | 15 | 0.3 |  | 4 | 3.75 |  | 0.075 | 23 | 0.00045 |  |  |  | 36.24332731
20 | SS316-B | SS316 | 0.058 | 0.66 | 1.51 | 0.036 | 0.005 | 11.42 | 17.35 | 2.14 |  | 0.014 |  | 66.807 | [15 empty] | Solution Annealed | Solution Annealed |  |  |  |  | 61.81860185 | [5 empty] | 15 | 0.15 |  | 4 | 3.75 |  | 0.0375 | 23 | 0.00045 |  |  |  | 48.36183923
20 | SS316-B | SS316 | 0.058 | 0.66 | 1.51 | 0.036 | 0.005 | 11.42 | 17.35 | 2.14 |  | 0.014 |  | 66.807 | [15 empty] | Solution Annealed | Solution Annealed |  |  |  |  | 57.41112019 | [5 empty] | 15 | 0.15 |  | 4 | 3.75 |  | 0.0375 | 23 | 0.00045 |  |  |  | 40.94700626
20 | SS316-B | SS316 | 0.058 | 0.66 | 1.51 | 0.036 | 0.005 | 11.42 | 17.35 | 2.14 |  | 0.014 |  | 66.807 | [15 empty] | Solution Annealed | Solution Annealed |  |  |  |  | 34.50739668 | [5 empty] | 15 | 0.15 |  | 4 | 3.75 |  | 0.0375 | 23 | 0.00045 |  |  |  | 50.57465574
20 | SS316-B | SS316 | 0.058 | 0.66 | 1.51 | 0.036 | 0.005 | 11.42 | 17.35 | 2.14 |  | 0.014 |  | 66.807 | [15 empty] | Solution Annealed | Solution Annealed |  |  |  |  | 34.79451829 | [5 empty] | 15 | 0.15 |  | 4 | 3.75 |  | 0.0375 | 23 | 0.00045 |  |  |  | 45.953483
20 | SS316-B | SS316 | 0.058 | 0.66 | 1.51 | 0.036 | 0.005 | 11.42 | 17.35 | 2.14 |  | 0.014 |  | 66.807 | [15 empty] | Solution Annealed | Solution Annealed |  |  |  |  | 32.43814097 | [5 empty] | 15 | 0.15 |  | 4 | 3.75 |  | 0.0375 | 23 | 0.00045 |  |  |  | 43.64908459
20 | SS316-B | SS316 | 0.058 | 0.66 | 1.51 | 0.036 | 0.005 | 11.42 | 17.35 | 2.14 |  | 0.014 |  | 66.807 | [15 empty] | Solution Annealed | Solution Annealed |  |  |  |  | 59.35991683 | [5 empty] | 15 | 0.15 |  | 4 | 3.75 |  | 0.0375 | 23 | 0.00045 |  |  |  | 35.82667096
20 | SS316-B | SS316 | 0.058 | 0.66 | 1.51 | 0.036 | 0.005 | 11.42 | 17.35 | 2.14 |  | 0.014 |  | 66.807 | [15 empty] | Solution Annealed | Solution Annealed |  |  |  |  | 74.93543889 | [5 empty] | 15 | 0.15 |  | 4 | 3.75 |  | 0.0375 | 23 | 0.00045 |  |  |  | 26.71221009
20 | SS316-C | SS316 | 0.055 | 0.53 | 1.88 | 0.024 | 0.009 | 15.8 | 15.27 | 2.66 |  | 0.0039 | 0.24 | 63.4728 |  | 0.0032 | [8 empty] | 0.048 | 0.0041 |  |  |  | Solution Annealed | Solution Annealed |  |  |  |  | 59.93377986 | [5 empty] | 15 | 0.5 |  | 4 | 3.75 |  | 0.125 | 23 | 0.00045 |  |  |  | 59.76216353
20 | SS316-C | SS316 | 0.055 | 0.53 | 1.88 | 0.024 | 0.009 | 15.8 | 15.27 | 2.66 |  | 0.0039 | 0.24 | 63.4728 |  | 0.0032 | [8 empty] | 0.048 | 0.0041 |  |  |  | Solution Annealed | Solution Annealed |  |  |  |  | 78.76052066 | [5 empty] | 15 | 0.5 |  | 4 | 3.75 |  | 0.125 | 23 | 0.00045 |  |  |  | 65.56047011
20 | SS316-C | SS316 | 0.055 | 0.53 | 1.88 | 0.024 | 0.009 | 15.8 | 15.27 | 2.66 |  | 0.0039 | 0.24 | 63.4728 |  | 0.0032 | [8 empty] | 0.048 | 0.0041 |  |  |  | Solution Annealed | Solution Annealed |  |  |  |  | 108.6354101 | [5 empty] | 15 | 0.5 |  | 4 | 3.75 |  | 0.125 | 23 | 0.00045 |  |  |  | 55.91810944
20 | SS316-C | SS316 | 0.055 | 0.53 | 1.88 | 0.024 | 0.009 | 15.8 | 15.27 | 2.66 |  | 0.0039 | 0.24 | 63.4728 |  | 0.0032 | [8 empty] | 0.048 | 0.0041 |  |  |  | Solution Annealed | Solution Annealed |  |  |  |  | 103.1719955 | [5 empty] | 15 | 0.5 |  | 4 | 3.75 |  | 0.125 | 23 | 0.00045 |  |  |  | 48.16201188
20 | SS316-C | SS316 | 0.055 | 0.53 | 1.88 | 0.024 | 0.009 | 15.8 | 15.27 | 2.66 |  | 0.0039 | 0.24 | 63.4728 |  | 0.0032 | [8 empty] | 0.048 | 0.0041 |  |  |  | Solution Annealed | Solution Annealed |  |  |  |  | 157.3249084 | [5 empty] | 15 | 0.5 |  | 4 | 3.75 |  | 0.125 | 23 | 0.00045 |  |  |  | 50.16934159
20 | SS316-C | SS316 | 0.055 | 0.53 | 1.88 | 0.024 | 0.009 | 15.8 | 15.27 | 2.66 |  | 0.0039 | 0.24 | 63.4728 |  | 0.0032 | [8 empty] | 0.048 | 0.0041 |  |  |  | Solution Annealed | Solution Annealed |  |  |  |  | 35.08959939 | [5 empty] | 15 | 1 |  | 4 | 3.75 |  | 0.25 | 23 | 0.00045 |  |  |  | 59.22583091
20 | SS316-C | SS316 | 0.055 | 0.53 | 1.88 | 0.024 | 0.009 | 15.8 | 15.27 | 2.66 |  | 0.0039 | 0.24 | 63.4728 |  | 0.0032 | [8 empty] | 0.048 | 0.0041 |  |  |  | Solution Annealed | Solution Annealed |  |  |  |  | 108.092506 | [5 empty] | 15 | 1 |  | 4 | 3.75 |  | 0.25 | 23 | 0.00045 |  |  |  | 70.68216858
20 | SS316-C | SS316 | 0.055 | 0.53 | 1.88 | 0.024 | 0.009 | 15.8 | 15.27 | 2.66 |  | 0.0039 | 0.24 | 63.4728 |  | 0.0032 | [8 empty] | 0.048 | 0.0041 |  |  |  | Solution Annealed | Solution Annealed |  |  |  |  | 163.4879313 | [5 empty] | 15 | 1 |  | 4 | 3.75 |  | 0.25 | 23 | 0.00045 |  |  |  | 67.76393277
20 | SS316-C | SS316 | 0.055 | 0.53 | 1.88 | 0.024 | 0.009 | 15.8 | 15.27 | 2.66 |  | 0.0039 | 0.24 | 63.4728 |  | 0.0032 | [8 empty] | 0.048 | 0.0041 |  |  |  | Solution Annealed | Solution Annealed |  |  |  |  | 143.3731834 | [5 empty] | 15 | 1 |  | 4 | 3.75 |  | 0.25 | 23 | 0.00045 |  |  |  | 59.7485151
20 | SS316-C | SS316 | 0.055 | 0.53 | 1.88 | 0.024 | 0.009 | 15.8 | 15.27 | 2.66 |  | 0.0039 | 0.24 | 63.4728 |  | 0.0032 | [8 empty] | 0.048 | 0.0041 |  |  |  | Solution Annealed | Solution Annealed |  |  |  |  | 159.9332744 | [5 empty] | 15 | 1 |  | 4 | 3.75 |  | 0.25 | 23 | 0.00045 |  |  |  | 59.68280045
20 | SS316-C | SS316 | 0.055 | 0.53 | 1.88 | 0.024 | 0.009 | 15.8 | 15.27 | 2.66 |  | 0.0039 | 0.24 | 63.4728 |  | 0.0032 | [8 empty] | 0.048 | 0.0041 |  |  |  | Solution Annealed | Solution Annealed |  |  |  |  | 46.83432327 | [5 empty] | 15 | 0.3 |  | 4 | 3.75 |  | 0.075 | 23 | 0.00045 |  |  |  | 53.14747883
20 | SS316-C | SS316 | 0.055 | 0.53 | 1.88 | 0.024 | 0.009 | 15.8 | 15.27 | 2.66 |  | 0.0039 | 0.24 | 63.4728 |  | 0.0032 | [8 empty] | 0.048 | 0.0041 |  |  |  | Solution Annealed | Solution Annealed |  |  |  |  | 122.597245 | [5 empty] | 15 | 0.3 |  | 4 | 3.75 |  | 0.075 | 23 | 0.00045 |  |  |  | 47.9261974
20 | SS316-C | SS316 | 0.055 | 0.53 | 1.88 | 0.024 | 0.009 | 15.8 | 15.27 | 2.66 |  | 0.0039 | 0.24 | 63.4728 |  | 0.0032 | [8 empty] | 0.048 | 0.0041 |  |  |  | Solution Annealed | Solution Annealed |  |  |  |  | 42.0088462 | [5 empty] | 15 | 0.3 |  | 4 | 3.75 |  | 0.075 | 23 | 0.00045 |  |  |  | 45.54757993
20 | SS316-C | SS316 | 0.055 | 0.53 | 1.88 | 0.024 | 0.009 | 15.8 | 15.27 | 2.66 |  | 0.0039 | 0.24 | 63.4728 |  | 0.0032 | [8 empty] | 0.048 | 0.0041 |  |  |  | Solution Annealed | Solution Annealed |  |  |  |  | 50.57095918 | [5 empty] | 15 | 0.3 |  | 4 | 3.75 |  | 0.075 | 23 | 0.00045 |  |  |  | 39.79931758
20 | SS316-C | SS316 | 0.055 | 0.53 | 1.88 | 0.024 | 0.009 | 15.8 | 15.27 | 2.66 |  | 0.0039 | 0.24 | 63.4728 |  | 0.0032 | [8 empty] | 0.048 | 0.0041 |  |  |  | Solution Annealed | Solution Annealed |  |  |  |  | 33.08884115 | [5 empty] | 15 | 0.2 |  | 4 | 3.75 |  | 0.05 | 23 | 0.00045 |  |  |  | 45.1067863
20 | SS316-C | SS316 | 0.055 | 0.53 | 1.88 | 0.024 | 0.009 | 15.8 | 15.27 | 2.66 |  | 0.0039 | 0.24 | 63.4728 |  | 0.0032 | [8 empty] | 0.048 | 0.0041 |  |  |  | Solution Annealed | Solution Annealed |  |  |  |  | 66.21003412 | [5 empty] | 15 | 0.2 |  | 4 | 3.75 |  | 0.05 | 23 | 0.00045 |  |  |  | 45.13408315
20 | SS316-C | SS316 | 0.055 | 0.53 | 1.88 | 0.024 | 0.009 | 15.8 | 15.27 | 2.66 |  | 0.0039 | 0.24 | 63.4728 |  | 0.0032 | [8 empty] | 0.048 | 0.0041 |  |  |  | Solution Annealed | Solution Annealed |  |  |  |  | 27.97017566 | [5 empty] | 15 | 0.2 |  | 4 | 3.75 |  | 0.05 | 23 | 0.00045 |  |  |  | 41.47630481
20 | SS316-C | SS316 | 0.055 | 0.53 | 1.88 | 0.024 | 0.009 | 15.8 | 15.27 | 2.66 |  | 0.0039 | 0.24 | 63.4728 |  | 0.0032 | [8 empty] | 0.048 | 0.0041 |  |  |  | Solution Annealed | Solution Annealed |  |  |  |  | 31.46720586 | [5 empty] | 15 | 0.15 |  | 4 | 3.75 |  | 0.0375 | 23 | 0.00045 |  |  |  | 40.51004676
20 | SS316-C | SS316 | 0.055 | 0.53 | 1.88 | 0.024 | 0.009 | 15.8 | 15.27 | 2.66 |  | 0.0039 | 0.24 | 63.4728 |  | 0.0032 | [8 empty] | 0.048 | 0.0041 |  |  |  | Solution Annealed | Solution Annealed |  |  |  |  | 36.8740048 | [5 empty] | 15 | 0.15 |  | 4 | 3.75 |  | 0.0375 | 23 | 0.00045 |  |  |  | 39.3774801
20 | SS316-C | SS316 | 0.055 | 0.53 | 1.88 | 0.024 | 0.009 | 15.8 | 15.27 | 2.66 |  | 0.0039 | 0.24 | 63.4728 |  | 0.0032 | [8 empty] | 0.048 | 0.0041 |  |  |  | Solution Annealed | Solution Annealed |  |  |  |  | 52.14709971 | [5 empty] | 15 | 0.15 |  | 4 | 3.75 |  | 0.0375 | 23 | 0.00045 |  |  |  | 37.25338051
20 | SS316-C | SS316 | 0.055 | 0.53 | 1.88 | 0.024 | 0.009 | 15.8 | 15.27 | 2.66 |  | 0.0039 | 0.24 | 63.4728 |  | 0.0032 | [8 empty] | 0.048 | 0.0041 |  |  |  | Solution Annealed | Solution Annealed |  |  |  |  | 74.12713257 | [5 empty] | 15 | 0.15 |  | 4 | 3.75 |  | 0.0375 | 23 | 0.00045 |  |  |  | 38.11853911
20 | SS316-C | SS316 | 0.055 | 0.53 | 1.88 | 0.024 | 0.009 | 15.8 | 15.27 | 2.66 |  | 0.0039 | 0.24 | 63.4728 |  | 0.0032 | [8 empty] | 0.048 | 0.0041 |  |  |  | Solution Annealed | Solution Annealed |  |  |  |  | 82.10691268 | [5 empty] | 15 | 0.15 |  | 4 | 3.75 |  | 0.0375 | 23 | 0.00045 |  |  |  | 40.94401618
20 | SS316-C | SS316 | 0.055 | 0.53 | 1.88 | 0.024 | 0.009 | 15.8 | 15.27 | 2.66 |  | 0.0039 | 0.24 | 63.4728 |  | 0.0032 | [8 empty] | 0.048 | 0.0041 |  |  |  | Solution Annealed | Solution Annealed |  |  |  |  | 43.16946796 | [5 empty] | 15 | 0.15 |  | 4 | 3.75 |  | 0.0375 | 23 | 0.00045 |  |  |  | 27.76519651
20 | SS316-C | SS316 | 0.055 | 0.53 | 1.88 | 0.024 | 0.009 | 15.8 | 15.27 | 2.66 |  | 0.0039 | 0.24 | 63.4728 |  | 0.0032 | [8 empty] | 0.048 | 0.0041 |  |  |  | Solution Annealed | Solution Annealed |  |  |  |  | 32.02224188 | [5 empty] | 15 | 0.15 |  | 4 | 3.75 |  | 0.0375 | 23 | 0.00045 |  |  |  | 27.65070138
20 | SS316-C | SS316 | 0.055 | 0.53 | 1.88 | 0.024 | 0.009 | 15.8 | 15.27 | 2.66 |  | 0.0039 | 0.24 | 63.4728 |  | 0.0032 | [8 empty] | 0.048 | 0.0041 |  |  |  | Solution Annealed | Solution Annealed |  |  |  |  | 38.69480602 | [5 empty] | 15 | 0.15 |  | 4 | 3.75 |  | 0.0375 | 23 | 0.00045 |  |  |  | 25.24327057
21 | SA508-3 | RPVS | 0.18 | 0.22 | 1.39 | 0.005 | 0.002 | 0.71 | 0.12 | 0.47 | 0.01 |  |  | 96.843 |  |  | 0.03 | [7 empty] | 0.02 |  |  |  |  | Tempering | Stress Relieved | 650 | [7 empty] | EDM, Grinding |  | 6 | 1 |  | 4 | 1.5 |  | 0.25 | 23 | 0.001 |  |  |  | 25.04887
21 | SA508-3 | RPVS | 0.18 | 0.22 | 1.39 | 0.005 | 0.002 | 0.71 | 0.12 | 0.47 | 0.01 |  |  | 96.843 |  |  | 0.03 | [7 empty] | 0.02 |  |  |  |  | Tempering | Stress Relieved | 650 | [7 empty] | EDM, Grinding |  | 10 | 1 |  | 4 | 2.5 |  | 0.25 | 23 | 0.001 |  |  |  | 20.8661
21 | SA508-3 | RPVS | 0.18 | 0.22 | 1.39 | 0.005 | 0.002 | 0.71 | 0.12 | 0.47 | 0.01 |  |  | 96.843 |  |  | 0.03 | [7 empty] | 0.02 |  |  |  |  | Tempering | Stress Relieved | 650 | [7 empty] | EDM, Grinding |  | 15 | 1 |  | 4 | 3.75 |  | 0.25 | 23 | 0.001 |  |  |  | 17.35469
21 | SA508-3 | RPVS | 0.18 | 0.22 | 1.39 | 0.005 | 0.002 | 0.71 | 0.12 | 0.47 | 0.01 |  |  | 96.843 |  |  | 0.03 | [7 empty] | 0.02 |  |  |  |  | Tempering | Stress Relieved | 650 | [7 empty] | EDM, Grinding |  | 6 | 1 |  | 6.4 | 0.9375 |  | 0.15625 | 23 | 0.001 |  |  |  | 46.85175434
21 | SA508-3 | RPVS | 0.18 | 0.22 | 1.39 | 0.005 | 0.002 | 0.71 | 0.12 | 0.47 | 0.01 |  |  | 96.843 |  |  | 0.03 | [7 empty] | 0.02 |  |  |  |  | Tempering | Stress Relieved | 650 | [7 empty] | EDM, Grinding |  | 10 | 1 |  | 6.4 | 1.5625 |  | 0.15625 | 23 | 0.001 |  |  |  | 29.10647157
21 | SA508-3 | RPVS | 0.18 | 0.22 | 1.39 | 0.005 | 0.002 | 0.71 | 0.12 | 0.47 | 0.01 |  |  | 96.843 |  |  | 0.03 | [7 empty] | 0.02 |  |  |  |  | Tempering | Stress Relieved | 650 | [7 empty] | EDM, Grinding |  | 15 | 1 |  | 6.4 | 2.34375 |  | 0.15625 | 23 | 0.001 |  |  |  | 21.98990043
21 | SA508-3 | RPVS | 0.18 | 0.22 | 1.39 | 0.005 | 0.002 | 0.71 | 0.12 | 0.47 | 0.01 |  |  | 96.843 |  |  | 0.03 | [7 empty] | 0.02 |  |  |  |  | Tempering | Stress Relieved | 650 | [7 empty] | EDM, Grinding |  | 10 | 1 |  | 3.2 | 3.125 |  | 0.3125 | 23 | 0.001 |  |  |  | 26.8745
21 | SA508-3 | RPVS | 0.18 | 0.22 | 1.39 | 0.005 | 0.002 | 0.71 | 0.12 | 0.47 | 0.01 |  |  | 96.843 |  |  | 0.03 | [7 empty] | 0.02 |  |  |  |  | Tempering | Stress Relieved | 650 | [7 empty] | EDM, Grinding |  | 15 | 1 |  | 3.2 | 4.6875 |  | 0.3125 | 23 | 0.001 |  |  |  | 21.6461
21 | SA508-3 | RPVS | 0.18 | 0.22 | 1.39 | 0.005 | 0.002 | 0.71 | 0.12 | 0.47 | 0.01 |  |  | 96.843 |  |  | 0.03 | [7 empty] | 0.02 |  |  |  |  | Tempering | Stress Relieved | 650 | [7 empty] | EDM, Grinding |  | 15 | 0.5 |  | 3.2 | 4.6875 |  | 0.15625 | 23 | 0.001 |  |  |  | 15.1232
21 | SA508-3 | RPVS | 0.18 | 0.22 | 1.39 | 0.005 | 0.002 | 0.71 | 0.12 | 0.47 | 0.01 |  |  | 96.843 |  |  | 0.03 | [7 empty] | 0.02 |  |  |  |  | Tempering | Stress Relieved | 650 | [7 empty] | EDM, Grinding |  | 6 | 2 |  | 3.2 | 1.875 |  | 0.625 | 23 | 0.001 |  |  |  | 56.9805
21 | SA508-3 | RPVS | 0.18 | 0.22 | 1.39 | 0.005 | 0.002 | 0.71 | 0.12 | 0.47 | 0.01 |  |  | 96.843 |  |  | 0.03 | [7 empty] | 0.02 |  |  |  |  | Tempering | Stress Relieved | 650 | [7 empty] | EDM, Grinding |  | 10 | 2 |  | 3.2 | 3.125 |  | 0.625 | 23 | 0.001 |  |  |  | 31.6821
21 | SA508-3 | RPVS | 0.18 | 0.22 | 1.39 | 0.005 | 0.002 | 0.71 | 0.12 | 0.47 | 0.01 |  |  | 96.843 |  |  | 0.03 | [7 empty] | 0.02 |  |  |  |  | Tempering | Stress Relieved | 650 | [7 empty] | EDM, Grinding |  | 15 | 2 |  | 3.2 | 4.6875 |  | 0.625 | 23 | 0.001 |  |  |  | 24.565
21 | SA508-3 | RPVS | 0.18 | 0.22 | 1.39 | 0.005 | 0.002 | 0.71 | 0.12 | 0.47 | 0.01 |  |  | 96.843 |  |  | 0.03 | [7 empty] | 0.02 |  |  |  |  | Tempering | Stress Relieved | 650 | [7 empty] | EDM, Grinding |  | 6 | 0.5 |  | 3.2 | 1.875 |  | 0.15625 | 23 | 0.001 |  |  |  | 16.322
21 | SA508-3 | RPVS | 0.18 | 0.22 | 1.39 | 0.005 | 0.002 | 0.71 | 0.12 | 0.47 | 0.01 |  |  | 96.843 |  |  | 0.03 | [7 empty] | 0.02 |  |  |  |  | Tempering | Stress Relieved | 650 | [7 empty] | EDM, Grinding |  | 10 | 0.5 |  | 3.2 | 3.125 |  | 0.15625 | 23 | 0.001 |  |  |  | 8.7173
21 | SA508-3 | RPVS | 0.18 | 0.22 | 1.39 | 0.005 | 0.002 | 0.71 | 0.12 | 0.47 | 0.01 |  |  | 96.843 |  |  | 0.03 | [7 empty] | 0.02 |  |  |  |  | Tempering | Stress Relieved | 650 | [7 empty] | EDM, Grinding |  | 6 | 1 |  | 3.2 | 1.875 |  | 0.3125 | 23 | 0.001 |  |  |  | 26.4074
21 | SA508-3 | RPVS | 0.18 | 0.22 | 1.39 | 0.005 | 0.002 | 0.71 | 0.12 | 0.47 | 0.01 |  |  | 96.843 |  |  | 0.03 | [7 empty] | 0.02 |  |  |  |  | Tempering | Stress Relieved | 650 | [7 empty] | EDM, Grinding |  | 10 | 1 |  | 3.2 | 3.125 |  | 0.3125 | 23 | 0.001 |  |  |  | 13.6963
21 | SA508-3 | RPVS | 0.18 | 0.22 | 1.39 | 0.005 | 0.002 | 0.71 | 0.12 | 0.47 | 0.01 |  |  | 96.843 |  |  | 0.03 | [7 empty] | 0.02 |  |  |  |  | Tempering | Stress Relieved | 650 | [7 empty] | EDM, Grinding |  | 6 | 1.5 |  | 3.2 | 1.875 |  | 0.46875 | 23 | 0.001 |  |  |  | 29.3434
21 | SA508-3 | RPVS | 0.18 | 0.22 | 1.39 | 0.005 | 0.002 | 0.71 | 0.12 | 0.47 | 0.01 |  |  | 96.843 |  |  | 0.03 | [7 empty] | 0.02 |  |  |  |  | Tempering | Stress Relieved | 650 | [7 empty] | EDM, Grinding |  | 10 | 1.5 |  | 3.2 | 3.125 |  | 0.46875 | 23 | 0.001 |  |  |  | 17.7817
21 | SA508-3 | RPVS | 0.18 | 0.22 | 1.39 | 0.005 | 0.002 | 0.71 | 0.12 | 0.47 | 0.01 |  |  | 96.843 |  |  | 0.03 | [7 empty] | 0.02 |  |  |  |  | Tempering | Stress Relieved | 650 | [7 empty] | EDM, Grinding |  | 6 | 1 |  | 4 | 1.5 |  | 0.25 | 23 | 0.001 |  |  |  | 33.6838
21 | SA508-3 | RPVS | 0.18 | 0.22 | 1.39 | 0.005 | 0.002 | 0.71 | 0.12 | 0.47 | 0.01 |  |  | 96.843 |  |  | 0.03 | [7 empty] | 0.02 |  |  |  |  | Tempering | Stress Relieved | 650 | [7 empty] | EDM, Grinding |  | 10 | 1 |  | 4 | 2.5 |  | 0.25 | 23 | 0.001 |  |  |  | 20.4619
21 | SA508-3 | RPVS | 0.18 | 0.22 | 1.39 | 0.005 | 0.002 | 0.71 | 0.12 | 0.47 | 0.01 |  |  | 96.843 |  |  | 0.03 | [7 empty] | 0.02 |  |  |  |  | Tempering | Stress Relieved | 650 | [7 empty] | EDM, Grinding |  | 6 | 2 |  | 3.2 | 1.875 |  | 0.625 | 23 | 0.001 |  |  |  | 39.8118
21 | SA508-3 | RPVS | 0.18 | 0.22 | 1.39 | 0.005 | 0.002 | 0.71 | 0.12 | 0.47 | 0.01 |  |  | 96.843 |  |  | 0.03 | [7 empty] | 0.02 |  |  |  |  | Tempering | Stress Relieved | 650 | [7 empty] | EDM, Grinding |  | 10 | 2 |  | 3.2 | 3.125 |  | 0.625 | 23 | 0.001 |  |  |  | 25.058
22 | SS316 | SS316 | 0.009 | 0.38 | 1.22 | 0.008 |  | 11.2 | 16.2 | 2.08 |  |  |  | 68.903 | [27 empty] | 25 | 6 |  | 6 | 4.166667 |  | 1 | 20 | 0.000667 | 313.6 | 590.4 | 54.7 | 71.4
22 | SS316 | SS316 | 0.009 | 0.38 | 1.22 | 0.008 |  | 11.2 | 16.2 | 2.08 |  |  |  | 68.903 | [27 empty] | 25 | 6 |  | 6 | 4.166667 |  | 1 | 316 | 0.000667 | 148.8 | 429.4 | 34.1 | 46.8
22 | SS316 | SS316 | 0.009 | 0.38 | 1.22 | 0.008 |  | 11.2 | 16.2 | 2.08 |  |  |  | 68.903 | [27 empty] | 25 | 5 |  | 5 | 5 |  | 1 | 20 | 1.52 | 363.5 | 637 | 35.83 | 54.94
22 | SS316 | SS316 | 0.009 | 0.38 | 1.22 | 0.008 |  | 11.2 | 16.2 | 2.08 |  |  |  | 68.903 | [27 empty] | 25 | 5 |  | 5 | 5 |  | 1 | 316 | 1.52 | 183 | 448.6 | 29.81 | 45.59
23 | SS316L | SS316 | 0.008 | 0.49 | 1.43 | 0.015 | 0.007 | 11.77 | 18.04 | 2.59 |  | 0.074 |  | 65.576 | [14 empty] | L-PBF-processed | [12 empty] | 25 | 5 |  | 5 | 5 |  | 1 | 23 | 0.00025 | 570 | 660 |  | 51
23 | SS316L | SS316 | 0.008 | 0.49 | 1.43 | 0.015 | 0.007 | 11.77 | 18.04 | 2.59 |  | 0.074 |  | 65.576 | [14 empty] | L-PBF-processed | [12 empty] | 25 | 5 |  | 5 | 5 |  | 1 | 23 | 0.00025 | 594 | 689 |  | 49
23 | SS316L | SS316 | 0.008 | 0.49 | 1.43 | 0.015 | 0.007 | 11.77 | 18.04 | 2.59 |  | 0.074 |  | 65.576 | [14 empty] | L-PBF-processed | [12 empty] | 25 | 5 |  | 5 | 5 |  | 1 | -196 | 0.00025 | 751 | 1403 |  | 41
23 | SS316L | SS316 | 0.008 | 0.49 | 1.43 | 0.015 | 0.007 | 11.77 | 18.04 | 2.59 |  | 0.074 |  | 65.576 | [14 empty] | L-PBF-processed | [12 empty] | 25 | 5 |  | 5 | 5 |  | 1 | -196 | 0.00025 | 770 | 1113 |  | 16
23 | SS316L | SS316 | 0.008 | 0.49 | 1.43 | 0.015 | 0.007 | 11.77 | 18.04 | 2.59 |  | 0.074 |  | 65.576 | [14 empty] | L-PBF-processed | [12 empty] | 25 | 5 |  | 5 | 5 |  | 1 | 23 | 0.00025 | 554 | 685 |  | 36
23 | SS316L | SS316 | 0.008 | 0.49 | 1.43 | 0.015 | 0.007 | 11.77 | 18.04 | 2.59 |  | 0.074 |  | 65.576 | [14 empty] | L-PBF-processed | [12 empty] | 25 | 5 |  | 5 | 5 |  | 1 | 23 | 0.00025 | 590 | 700 |  | 36
23 | SS316L | SS316 | 0.008 | 0.49 | 1.43 | 0.015 | 0.007 | 11.77 | 18.04 | 2.59 |  | 0.074 |  | 65.576 | [14 empty] | L-PBF-processed | [12 empty] | 25 | 5 |  | 5 | 5 |  | 1 | 23 | 0.00025 | 450 | 640 |  | 59
23 | SS316L | SS316 | 0.008 | 0.49 | 1.43 | 0.015 | 0.007 | 11.77 | 18.04 | 2.59 |  | 0.074 |  | 65.576 | [14 empty] | L-PBF-processed | [12 empty] | 25 | 5 |  | 5 | 5 |  | 1 | 23 | 0.00025 | 499 | 564 |  | 35
23 | SS316L | SS316 | 0.008 | 0.49 | 1.43 | 0.015 | 0.007 | 11.77 | 18.04 | 2.59 |  | 0.074 |  | 65.576 | [14 empty] | L-PBF-processed | [12 empty] | 25 | 5 |  | 5 | 5 |  | 1 | -196 | 0.00025 | 726 | 1083 |  | 53
23 | SS316L | SS316 | 0.014 | 0.7 | 1.69 | 0.014 | 0.004 | 12.5 | 17.8 | 2.38 |  | 0.009 |  | 64.889 | [14 empty] | conventional | [10 empty] | Grinding, Electro-polishing, Electrolytic Etching |  | 25 | 5 |  | 5 | 5 |  | 1 | -196 | 0.00025 | 314 | 1235 |  | 49
23 | SS316L | SS316 | 0.014 | 0.7 | 1.69 | 0.014 | 0.004 | 12.5 | 17.8 | 2.38 |  | 0.009 |  | 64.889 | [14 empty] | conventional | [10 empty] | Grinding, Electro-polishing, Electrolytic Etching |  | 25 | 5 |  | 5 | 5 |  | 1 | 23 | 0.00025 | 216 | 529 |  | 65
23 | SS316L | SS316 | 0.014 | 0.7 | 1.69 | 0.014 | 0.004 | 12.5 | 17.8 | 2.38 |  | 0.009 |  | 64.889 | [14 empty] | conventional | [10 empty] | Grinding, Electro-polishing, Electrolytic Etching |  | 25 | 5 |  | 5 | 5 |  | 1 | 23 | 0.00025 | 220 | 520 |  | 40
23 | SS316L | SS316 | 0.014 | 0.7 | 1.69 | 0.014 | 0.004 | 12.5 | 17.8 | 2.38 |  | 0.009 |  | 64.889 | [14 empty] | conventional | [10 empty] | Grinding, Electro-polishing, Electrolytic Etching |  | 25 | 5 |  | 5 | 5 |  | 1 | 23 | 0.00025 | 270 | 680 |  | 45
23 | SS316L | SS316 | 0.008 | 0.49 | 1.43 | 0.015 | 0.007 | 11.77 | 18.04 | 2.59 |  | 0.074 |  | 65.576 | [14 empty] | L-PBF-processed | [12 empty] | 25 | 5 |  | 5 | 5 |  | 1 | 23 | 0.00025 | 663 | 685 |  | 25
23 | SS316L | SS316 | 0.008 | 0.49 | 1.43 | 0.015 | 0.007 | 11.77 | 18.04 | 2.59 |  | 0.074 |  | 65.576 | [14 empty] | L-PBF-processed | [12 empty] | 25 | 5 |  | 5 | 5 |  | 1 | 23 | 0.00025 | 602 | 664 |  | 30
23 | SS316L | SS316 | 0.008 | 0.49 | 1.43 | 0.015 | 0.007 | 11.77 | 18.04 | 2.59 |  | 0.074 |  | 65.576 | [14 empty] | L-PBF-processed | [12 empty] | 25 | 5 |  | 5 | 5 |  | 1 | 23 | 0.00025 | 557 | 591 |  | 42
23 | SS316L | SS316 | 0.008 | 0.49 | 1.43 | 0.015 | 0.007 | 11.77 | 18.04 | 2.59 |  | 0.074 |  | 65.576 | [14 empty] | L-PBF-processed | [12 empty] | 25 | 5 |  | 5 | 5 |  | 1 | 23 | 0.00025 | 555 | 684 |  | 50.7
23 | SS316L | SS316 | 0.008 | 0.49 | 1.43 | 0.015 | 0.007 | 11.77 | 18.04 | 2.59 |  | 0.074 |  | 65.576 | [14 empty] | L-PBF-processed | [12 empty] | 25 | 5 |  | 5 | 5 |  | 1 | 23 | 0.00025 | 561 | 688 |  | 50.9
23 | SS316L | SS316 | 0.008 | 0.49 | 1.43 | 0.015 | 0.007 | 11.77 | 18.04 | 2.59 |  | 0.074 |  | 65.576 | [14 empty] | L-PBF-processed | [12 empty] | 25 | 5 |  | 5 | 5 |  | 1 | 23 | 0.00025 | 487 | 594 |  | 49
23 | SS316L | SS316 | 0.008 | 0.49 | 1.43 | 0.015 | 0.007 | 11.77 | 18.04 | 2.59 |  | 0.074 |  | 65.576 | [14 empty] | L-PBF-processed | [12 empty] | 25 | 5 |  | 5 | 5 |  | 1 | 23 | 0.00025 | 456 | 703 |  | 45
23 | SS316L | SS316 | 0.008 | 0.49 | 1.43 | 0.015 | 0.007 | 11.77 | 18.04 | 2.59 |  | 0.074 |  | 65.576 | [14 empty] | L-PBF-processed | [12 empty] | 25 | 5 |  | 5 | 5 |  | 1 | 23 | 0.00025 | 496 | 717 |  | 28
23 | SS316L | SS316 | 0.014 | 0.7 | 1.69 | 0.014 | 0.004 | 12.5 | 17.8 | 2.38 |  | 0.009 |  | 64.889 | [14 empty] | conventional | [10 empty] | Grinding, Electro-polishing, Electrolytic Etching |  | 25 | 5 |  | 5 | 5 |  | 1 | 23 | 0.00025 | 345 | 563 |  | 30
23 | SS316L | SS316 | 0.014 | 0.7 | 1.69 | 0.014 | 0.004 | 12.5 | 17.8 | 2.38 |  | 0.009 |  | 64.889 | [14 empty] | conventional | [10 empty] | Grinding, Electro-polishing, Electrolytic Etching |  | 25 | 5 |  | 5 | 5 |  | 1 | 23 | 0.00025 | 310 | 620 |  | 30
23 | SS316L | SS316 | 0.014 | 0.7 | 1.69 | 0.014 | 0.004 | 12.5 | 17.8 | 2.38 |  | 0.009 |  | 64.889 | [14 empty] | conventional | [10 empty] | Grinding, Electro-polishing, Electrolytic Etching |  | 25 | 5 |  | 5 | 5 |  | 1 | 23 | 0.00025 | 468 | 600 |  | 33
24 | SS304 | NSM, Rector Internals | 0.05 | 0.4 | 1.08 | 0.03 | 0.005 | 8.07 | 18.12 |  |  |  |  | 72.245 | [27 empty] | 5 | 3 | 1 | 3 | 1.666667 |  | 1 | 23 | 0.001 | 248 | 699 | 88 | 114
24 | SS304 | NSM, Rector Internals | 0.05 | 0.4 | 1.08 | 0.03 | 0.005 | 8.07 | 18.12 |  |  |  |  | 72.245 | [27 empty] | 5 | 3 | 1 | 3 | 1.666667 |  | 1 | 23 | 0.01 | 264 | 689 | 80 | 107
24 | SS304 | NSM, Rector Internals | 0.05 | 0.4 | 1.08 | 0.03 | 0.005 | 8.07 | 18.12 |  |  |  |  | 72.245 | [27 empty] | 5 | 3 | 1 | 3 | 1.666667 |  | 1 | 23 | 0.1 | 285 | 639 | 63 | 93
24 | SS304 | NSM, Rector Internals | 0.05 | 0.4 | 1.08 | 0.03 | 0.005 | 8.07 | 18.12 |  |  |  |  | 72.245 | [27 empty] | 5 | 3 | 1 | 3 | 1.666667 |  | 1 | 23 | 1 | 343 | 643 | 53 | 81
24 | SS304 | NSM, Rector Internals | 0.05 | 0.4 | 1.08 | 0.03 | 0.005 | 8.07 | 18.12 |  |  |  |  | 72.245 | [27 empty] | 5 | 3 | 1 | 3 | 1.666667 |  | 1 | 23 | 10 | 344 | 651 | 50 | 79
24 | SS304 | NSM, Rector Internals | 0.05 | 0.4 | 1.08 | 0.03 | 0.005 | 8.07 | 18.12 |  |  |  |  | 72.245 | [27 empty] | 5 | 3 | 1 | 3 | 1.666667 |  | 1 | 23 | 100 | 371 | 682 | 50 | 78
24 | SS304 | NSM, Rector Internals | 0.05 | 0.4 | 1.08 | 0.03 | 0.005 | 8.07 | 18.12 |  |  |  |  | 72.245 | [27 empty] | 5 | 3 | 1 | 3 | 1.666667 |  | 1 | 23 | 1000 | 484 | 706 | 53 | 78
24 | SS304L | NSM, Rector Internals | 0.02 | 0.43 | 1.67 | 0.03 | 0.002 | 8.07 | 18.27 | 0.13 |  | 0.072 |  | 70.856 |  |  | 0.24 | [7 empty] | 0.21 | [16 empty] | 20 | 5 | 25 | 5 | 4 |  | 1 | 23 | 0.001 | 278 | 669 | 83 | 94
24 | SS304L | NSM, Rector Internals | 0.02 | 0.43 | 1.67 | 0.03 | 0.002 | 8.07 | 18.27 | 0.13 |  | 0.072 |  | 70.856 |  |  | 0.24 | [7 empty] | 0.21 | [16 empty] | 20 | 5 | 25 | 5 | 4 |  | 1 | 23 | 0.1 | 325 | 645 | 43 | 55
24 | SS304L | NSM, Rector Internals | 0.02 | 0.43 | 1.67 | 0.03 | 0.002 | 8.07 | 18.27 | 0.13 |  | 0.072 |  | 70.856 |  |  | 0.24 | [7 empty] | 0.21 | [16 empty] | 20 | 5 | 25 | 5 | 4 |  | 1 | 23 | 1 | 360 | 660 | 41 | 55
24 | SS304L | NSM, Rector Internals | 0.02 | 0.43 | 1.67 | 0.03 | 0.002 | 8.07 | 18.27 | 0.13 |  | 0.072 |  | 70.856 |  |  | 0.24 | [7 empty] | 0.21 | [16 empty] | 20 | 5 | 25 | 5 | 4 |  | 1 | 23 | 10 | 368 | 680 | 37 | 49
24 | SS304L | NSM, Rector Internals | 0.02 | 0.43 | 1.67 | 0.03 | 0.002 | 8.07 | 18.27 | 0.13 |  | 0.072 |  | 70.856 |  |  | 0.24 | [7 empty] | 0.21 | [16 empty] | 20 | 5 | 25 | 5 | 4 |  | 1 | 23 | 100 | 426 | 698 | 42 | 52
24 | SS316L | SS316 | 0.02 | 0.45 | 1.25 | 0.04 | 0.004 | 12.21 | 16.31 | 2.06 |  |  |  | 67.656 | [27 empty] | 38 | 5 | 4 | 5 | 7.6 |  | 1 | 23 | 0.0004 | 255 | 573 | 50 | 66
24 | SS316L | SS316 | 0.02 | 0.45 | 1.25 | 0.04 | 0.004 | 12.21 | 16.31 | 2.06 |  |  |  | 67.656 | [27 empty] | 38 | 5 | 4 | 5 | 7.6 |  | 1 | 23 | 0.004 | 272 | 565 | 39 | 55
24 | SS316L | SS316 | 0.02 | 0.45 | 1.25 | 0.04 | 0.004 | 12.21 | 16.31 | 2.06 |  |  |  | 67.656 | [27 empty] | 38 | 5 | 4 | 5 | 7.6 |  | 1 | 23 | 0.04 | 283 | 566 | 35 | 50
24 | SS316L | SS316 | 0.02 | 0.45 | 1.25 | 0.04 | 0.004 | 12.21 | 16.31 | 2.06 |  |  |  | 67.656 | [27 empty] | 38 | 5 | 4 | 5 | 7.6 |  | 1 | 23 | 1 | 326 | 590 | 36 | 49
24 | SS316L | SS316 | 0.02 | 0.45 | 1.25 | 0.04 | 0.004 | 12.21 | 16.31 | 2.06 |  |  |  | 67.656 | [27 empty] | 38 | 5 | 4 | 5 | 7.6 |  | 1 | 23 | 10 | 348 | 619 | 35 | 47

## References
ID | Reference
1 | Gussev, M. N., R. H. Howard, K. A. Terrani, and K. G. Field. Sub-Size Tensile Specimen Design for In-Reactor Irradiation and Post-Irradiation Testing. Nuclear Engineering and Design, vol. 320, 2017, pp. 298-308.
2 | Pierron, O. N., D. A. Koss, and A. T. Motta. Tensile Specimen Geometry and the Constitutive Behavior of Zircaloy-4. Journal of Nuclear Materials, vol. 312, no. 2-3, 2003, pp. 257-261.
3 | Gussev, M., J. Busby, K. Field, M. Sokolov, and S. Gray. Role of Scale Factor During Tensile Testing of Small Specimens. Small Specimen Test Techniques, 6th Volume, ASTM International, 2014.
4 | Kohno, Y., A. Kohyama, M. L. Hamilton, T. Hirose, Y. Katoh, and F. A. Garner. Specimen Size Effects on the Tensile Properties of JPCA and JFMS. Journal of Nuclear Materials, vol. 283, 2000, pp. 1014.
5 | Rund, M., R. Procházka, P. Konopík, J. Džugan, and H. Folgar. Investigation of Sample-Size Influence on Tensile Test Results at Different Strain Rates. Procedia Engineering, vol. 114, 2015, pp. 410-415.
6 | Byun, T. S., J. H. Kim, S. H. Chi, and J. H. Hong. Effect of Specimen Thickness on the Tensile Deformation Properties of SA508 Cl. 3 Reactor Pressure Vessel Steel. Small Specimen Test Techniques, ASTM International, 1998.
7 | Alsabbagh, R. A., R. Z. Valiev, and K. Murty. Influence of Grain Size on Radiation Effects in a Low Carbon Steel. Journal of Nuclear Materials, vol. 443, 2013, pp. 302.
8 | Džugan, J., R. Procházka, and P. Konopík. Micro-Tensile Test Technique Development and Application to Mechanical Property Determination. Small Specimen Test Techniques, 6th Volume, ASTM International, 2014.
9 | Van Zyl, Ian, et al. Validation of Miniaturised Tensile Testing on DMLS TI6Al4V (ELI) Specimens. South African Journal of Industrial Engineering, vol. 27, no. 3, 2016, pp. 192-200.
10 | Zhang, Lintao, et al. The Development of Miniature Tensile Specimens with Non-Standard Aspect and Slimness Ratios for Rapid Alloy Prototyping Processes. Journal of Materials Research and Technology, vol. 15, 2021, pp. 1830-1843.
11 | Kumar, Kundan, et al. Use of Miniature Tensile Specimen for Measurement of Mechanical Properties. Procedia Engineering, vol. 86, 2014, pp. 899-909.
12 | Balakrishnan, K. S., et al. Suitability of Miniature Tensile Specimens for Estimating the Mechanical Property Data of Pressure Tubes: An Assessment. Transactions of the Indian Institute of Metals, vol. 67, 2014, pp. 47-55.
13 | Konopík, P., et al. Applicability of Miniature Tensile Test in the Automotive Sector. IOP Conference Series: Materials Science and Engineering, vol. 461, no. 1, IOP Publishing, 2018.
14 | Lanjewar, Harishchandra A., et al. Miniature Tensile Testing of SPD Processed Fine-Grained Aluminum. Journal of Physics: Conference Series, vol. 1270, no. 1, 2019, p. 012022. IOP Publishing.
15 | Dymáček, Petr, et al. Tensile and Creep Testing of Sanicro 25 Using Miniature Specimens. Materials, vol. 11, no. 1, 2018, p. 142.
16 | Sikan, Fatih, et al. Use of Miniature Tensile Specimens for Measuring Mechanical Properties in the Steady-State and Transient Zones of Ti–6Al–4V Wire-Fed Electron Beam Deposits. Materials Science and Engineering: A, vol. 862, 2023, p. 144487.
17 | Klueh, R. Miniature Tensile Test Specimens for Fusion Reactor Irradiation Studies. Nuclear Engineering and Design Fusion, vol. 2, 1985, pp. 407-416.
18 | Igata, Naohiro, et al. Effects of Specimen Thickness and Grain Size on the Mechanical Properties of Types 304 and 316 Austenitic Stainless Steel. The Use of Small-Scale Specimens for Testing Irradiated Material, ASTM International, 1986.
19 | Roach, Ashley M., et al. Size-Dependent Stochastic Tensile Properties in Additively Manufactured 316L Stainless Steel. Additive Manufacturing, vol. 32, 2020, p. 101090.
20 | Miyahara, K., C. Tada, T. Uda, and N. Igata. The Effects of Grain and Specimen Sizes on Mechanical Properties of Type 316 Austenitic Stainless Steel. Journal of Nuclear Materials, vol. 133, 1985, pp. 506-510.
21 | Yin, Shaochun, et al. Size Effects on Tensile Properties of Chinese Reactor Pressure Vessel Steels and Its Semi-Empirical Normalization. Journal of Nuclear Materials, vol. 579, 2023, p. 154384.
22 | Do Kweon, Hyeong, et al. Determination of True Stress-Strain Curve of Type 304 and 316 Stainless Steels Using a Typical Tensile Test and Finite Element Analysis. Nuclear Engineering and Technology, vol. 53, no. 2, 2021, pp. 647-656.
23 | Mishra, Pragya, et al. Microstructural Characterization and Mechanical Properties of L-PBF Processed 316 L at Cryogenic Temperature. Materials, vol. 14, no. 19, 2021, p. 5856.
24 | Seo, Jun-Min, et al. Modification of the Johnson–Cook Model for the Strain Rate Effect on Tensile Properties of 304/316 Austenitic Stainless Steels. Journal of Pressure Vessel Technology, vol. 144, no. 1, 2022, p. 011501.

## Coulmn Descriptions
Reference | Reference ID to the paper where the data are extracted from, this ID links to the "References" sheet, where the Reference ID and the title of the paper are recorded
Material | Material used in the tensile test from each paper, such as SS 316 steel
Material Group | Group of the material, the materials are divided into groups including SS316, Reactor Pressure Vessel Steels (RPVS), Nuclear Structural Materials (NSM), Fuel Cladding alloys, Support Structures, Reactor Internals, etc.
C (wt.%) | Weight percentage of the element in the material
Si (wt.%) | Weight percentage of the element in the material
Mn (wt.%) | Weight percentage of the element in the material
P (wt.%) | Weight percentage of the element in the material
S (wt.%) | Weight percentage of the element in the material
Ni (wt.%) | Weight percentage of the element in the material
Cr (wt.%) | Weight percentage of the element in the material
Mo (wt.%) | Weight percentage of the element in the material
Al (wt.%) | Weight percentage of the element in the material
N (wt.%) | Weight percentage of the element in the material
Ti (wt.%) | Weight percentage of the element in the material
Fe (wt.%) | Weight percentage of the element in the material
Nb (wt.%) | Weight percentage of the element in the material
B (wt.%) | Weight percentage of the element in the material
Cu (wt.%) | Weight percentage of the element in the material
V (wt.%) | Weight percentage of the element in the material
Mg (wt.%) | Weight percentage of the element in the material
Y (wt.%) | Weight percentage of the element in the material
Zr (wt.%) | Weight percentage of the element in the material
Zn (wt.%) | Weight percentage of the element in the material
W (wt.%) | Weight percentage of the element in the material
Sn (wt.%) | Weight percentage of the element in the material
Co (wt.%) | Weight percentage of the element in the material
O (wt,%) | Weight percentage of the element in the material
Ta (wt.%) | Weight percentage of the element in the material
H (wt.%) | Weight percentage of the element in the material
Manufacturing | Manufacturing methods used for the material
Treatment | Treatment methods used in the material
Treatment - Three Categories | Treatment methods are grouped into three categories: Heat Treatment, Solution Anneal, and 20% Cold-worked
Post Treatment Temperature (C) | Temperature applied after the treatment
Post Treatment Time (h) | Time duration of the post treatment process
Cooling | Cooling method used in the treatment process
Microstructure | Microstructure of the material
Grain size (um) | Grain size of the material
Irradiation Dose (mdpa) | Irradiation dose applied to the tensile specimen before the tensile test
Irradiation Temperature (C) | Irradiation temperature during the irradiation process
Irradiation Time (h) | Irradiation time duration of the irradiation process
Specimen Preparation | Finishing methods used to prepare the specimen before testing
Specimen Size Type | Specimen size type, referring to the size standard
Gauge Length (mm) | Gauge length of the specimen
Thickness (mm) | Thickness of the specimen
Fillet Radius (mm) | Fillet radius of the specimen
Width (mm) | Width of the specimen
Aspect Ratio (L/W) | Aspect ratio of gauge length-to-width
Aspect Ratio (R/W) | Aspect ratio of fillet radius-to-width
Aspect Ratio (T/W) | Aspect ratio of thickness-to-width
Test Temperature (C) | Tensile test environment temperature
Strain Rate (1/s) | Strain rate used in the tensile test
Yield Strength (MPa) | Yield Strength result of the tensile test
Ultimate Tensile Strength (MPa) | Ultimate Tensile Strength result of the tensile test
Uniform Elongation (%) | Uniform elongation result of the tensile test
Total Elongation (%) | Total elongation result of the tensile test